## IS 1161_0_0_2008_2_Test Report
IS Number | Part | Section | Year | Number of Amendments | Title of the Standard | Type of Test | Qualitative or Quantitative | Clause/ Table/ Annex Reference | Test Parameter Name | To be tested and/or reported by Lab (Yes/No) | Mandatory or Optional | Characteristics (as per Indian Standard) - No specified values to be mentioned here | Test Result/ Observation | Test Request Requirements | Test Method Reference | Test Method Reference Standard | Sl No. under Clause/ Table/ Annex Reference | Sample Quantity | Equipment |  |  | YSt 210 | YSt 210 | YSt 240 | YSt 240 | YSt 310 | YSt 310 | YSt 355 | YSt 355 | YSt 420 | YSt 420 | YSt 460 | YSt 460 | HFW | HFW | HFS | HFS | CDS | CDS | ERW | ERW | HFIW | HFIW
THIS ROW TO BE LEFT BLANK | [21 empty] | Min | Max | Min | Max | Min | Max | Min | Max | Min | Max | Min | Max | Min | Max | Min | Max | Min | Max | Min | Max | Min | Max
1161 |  |  | 2014 | 2 | Steel Tube for Structural Purposes- Specification | Mechanical | Qualitative | 3 | Designation | No | Mandatory | Steel tubes covered by this standard shall be designated by their nominal bore and wall thickness (see Table 1). | To be checked based on declaration basis | Nominal bore and wall thickness |  | IS 1161 | 1 | NOT TO BE FILLED
1161 |  |  | 2014 | 2 | Steel Tube for Structural Purposes- Specification | Mechanical | Qualitative | 3 | Designation | No | Mandatory | They shall be further graded as YSt 210, YSt 240, YSt 310, YSt 355, YSt 420 and YSt 460 depending on the yield strength of the material | To be checked based on declaration basis | Grade |  | IS 10748 | 2
1161 |  |  | 2014 | 2 | Steel Tube for Structural Purposes- Specification | Mechanical | Qualitative | 4 | SUPPLY OF MATERIAL | No | Mandatory | General requirements relating to the supply of the steel tubes for structural purposes shall conform to IS 1387. | Please see the test report of IS 1387 |  |  | IS 1387 |  |  |  | Specifies the requirements for supply of material to the purchaser. Not to be reported by lab.
1161 |  |  | 2014 | 2 | Steel Tube for Structural Purposes- Specification | Mechanical | Qualitative | 5.1 | MANUFACTURE AND MATERIAL | Yes | Mandatory | Steel tubes shall be manufactured through one of the following processes as given in Table 3 and shall be supplied in conditions as shown therein:: a)Hot Finished Welded(HFW); b)Hot finished seamless (HFS); c)Cold finished seamless (CDS); and d)Electric resistance welded or high frequency induction welded (ERW or HFIW). | To be checked based on declaration basis | Manufacture Process |  | IS 1161
1161 |  |  | 2014 | 2 | Steel Tube for Structural Purposes- Specification | Chemical | Quantitative | 5.2 | MANUFACTURE AND MATERIAL | Yes | Mandatory | Sulphur % Max | Value upto 3 decimal places | Manufacturing Process |  | IS 1161 | 1 | [19 empty] | 0.04 |  | 0.04
1161 |  |  | 2014 | 2 | Steel Tube for Structural Purposes- Specification | Chemical | Quantitative | 5.2 | MANUFACTURE AND MATERIAL | Yes | Mandatory | Phosphorous % Max | Value upto 3 decimal places | Manufacturing Process |  | IS 1161 | 2 | [19 empty] | 0.04 |  | 0.04
1161 |  |  | 2014 | 2 | Steel Tube for Structural Purposes- Specification | Chemical | Qualitative | 5.2 | MANUFACTURE AND MATERIAL | Yes | Mandatory | For manufacture of welded tubes, hot rolled steel strips conforming to IS 10748/IS 2062 shall be used. | Please see the test report of IS 10748 | Manufacturing Process, Chemical Composition of hot rolled strip |  | IS 10748 | 3
1161 |  |  | 2014 | 2 | Steel Tube for Structural Purposes- Specification | Chemical | Qualitative | 5.2 | MANUFACTURE AND MATERIAL | Yes | Mandatory | For manufacture of welded tubes, hot rolled steel strips conforming to IS 10748/IS 2062 shall be used. | Please see the test report of IS 2062 | Manufacturing Process, Chemical Composition of hot rolled strip |  | IS 2062 | 4
1161 |  |  | 2014 | 2 | Steel Tube for Structural Purposes- Specification | Mechanical | Qualitative | 5.3 | MANUFACTURE AND MATERIAL | Yes | Mandatory | The applicable grades of steel tubes for the manufacturing processes mentioned at 5.1 shall be as given in Table 3. | To be checked based on declaration basis | Manufacturing Process, Grade |  | IS 1161
1161 |  |  | 2014 | 2 | Steel Tube for Structural Purposes- Specification | Chemical | Qualitative | 5.3, Table 3, Note | MANUFACTURE AND MATERIAL | Yes | Optional | If required the copper bearing steel may be used to impart weather resistant properties in the steel. Copper content shall be between 0.20 to 0.35 percent subject to mutual agreement between the supplier and the purchaser | Value upto 2 decimal places | Copper content |  | IS 1161 |  |  |  | Clarity required, Comment sent to MTD on 16.03.2026 | 0.35
1161 |  |  | 2014 | 2 | Steel Tube for Structural Purposes- Specification | Chemical | Qualitative | 5.3, Table 3, Note | MANUFACTURE AND MATERIAL | Yes | Optional | Copper content shall be between 0.20 to 0.35 percent subject to mutual agreement between the supplier and the purchaser | Value upto 2 decimal places | Copper content in % | [5 empty] | Clarity required, Comment sent to MTD on 16.03.2027
1161 |  |  | 2014 | 2 | Steel Tube for Structural Purposes- Specification | Mechanical | Quantitative | 6.1, 6.2, Table 1 | Dimensions and Weights | Yes | Mandatory | Outside Diameter, mm | Number of decimal places – Value upto X decimal places (Where X is the maximum number of decimal places in ‘Specified limit’ of the test parameter out of various Sizes) | Nominal bore in mm |  | IS 1161 | 1
1161 |  |  | 2014 | 2 | Steel Tube for Structural Purposes- Specification | Mechanical | Quantitative | 6.1, 6.2, Table 1 | Dimensions and Weights | Yes | Mandatory | Thickness, mm | Number of decimal places – Value upto X decimal places (Where X is the maximum number of decimal places in ‘Specified limit’ of the test parameter out of various Sizes) | Nominal bore and wall thickness in mm |  | IS 1161 | 2
1161 |  |  | 2014 | 2 | Steel Tube for Structural Purposes- Specification | Mechanical | Quantitative | 6.1, 6.2, Table 1 | Dimensions and Weights | Yes | Mandatory | Weight of single tube, Kg/m3 | Value upto 2 decimal places | Nominal bore and wall thickness in mm |  | IS 1161 | 3
1161 |  |  | 2014 | 2 | Steel Tube for Structural Purposes- Specification | Mechanical | Quantitative | 6.1, 6.2, Table 1 | Dimensions and Weights | No | Mandatory | Weight of lots,tonne/m3 | Whole number | Nominal bore and wall thickness in mm |  | IS 1161
1161 |  |  | 2014 | 2 | Steel Tube for Structural Purposes- Specification | Mechanical | Qualitative | 6.1.1, Table 1 | Dimensions and Weights | No | Optional | Some geometrical properties of the steel tubes are also given in Table 1 for information. |  | Nominal bore in mm |  | IS 1161 |  |  |  | Given for information only as per the standard. Therefore not to be tetsed.
1161 |  |  | 2014 | 2 | Steel Tube for Structural Purposes- Specification | Mechanical | Qualitative | 6.1.2, Table 1 | Dimensions and Weights | Yes | Mandatory | Tubes of thickness lower than the specified minimum thickness of tube, as shown in Table 1 shall not be permissible. | Satisfactory/Unsatisfactory | Wall thickness in mm |  | IS 1161
1161 |  |  | 2014 | 2 | Steel Tube for Structural Purposes- Specification | Mechanical | Qualitative | 6.1.3, Table 1 | Dimensions and Weights | Yes | Mandatory | Tubes of thickness higher than the specified minimum thickness of tubes for all diameters (NB and their corresponding OD), as shown in Table 1 may be supplied, if so mutually agreed to between the purchaser and the manufacturer | Satisfactory/Unsatisfactory | Wall thickness in mm |  | IS 1161
1161 |  |  | 2014 | 2 | Steel Tube for Structural Purposes- Specification | Mechanical | Qualitative | 7 | Workmanship | Yes | Mandatory | The tubes shall be cleanly finished and reasonably free from scale. They shall be free from cracks, surface flaws, laminations and other defects. The ends shall be cut cleanly and square with the axis of tube, unless otherwise specified. Surface imperfections such as handling marks, light die or roll marks, or shallow pits shall not be considered as defects provided the imperfections are removable within minimum wall thickness permitted. Removal of such surface imperfections is not required. Welded tubing shall be free of protruding metal on the outside surface of the weld seam. | Satisfactory- when sample meeting all requirements/Unsatisfactory - Clearly specify the requirement which is not met in the sample | Wall thickness |  | IS 1161
1161 |  |  | 2014 | 2 | Steel Tube for Structural Purposes- Specification | Mechanical | Quantitative | 8 | Galvanizing | Yes | Mandatory | If the tubes are required in galvanized condition the zinc coating on the tubes shall be conforming to the requirements and tested as per methods, specified in IS 4736. | Please see the test report of IS 4736 | Coating |  | IS 4736 | [22 empty] | 360 | 360 | 360 | 360 | 360
1161 |  |  | 2014 | 2 | Steel Tube for Structural Purposes- Specification | Mechanical | Quantitative | 9 | Straightness | Yes | Mandatory | Straightness, mm/mm, Max | Value in whole number/whole number | Declaration regarding straightness if different value agreed between manufacturer and purchaser |  | IS 1161
1161 |  |  | 2014 | 2 | Steel Tube for Structural Purposes- Specification | Mechanical | Quantitative | 10 | Lengths | No | Mandatory | Length, mm | Value upto 2 decimal places | Exact length if agreed between manufacturer and purchaser |  | IS 1161 |  |  |  | As per product manual cut samples are to be sent to lab. Hence shall be carried out by Inspecting Officer in factory
1161 |  |  | 2014 | 2 | Steel Tube for Structural Purposes- Specification | Mechanical | Quantitative | 11.2, Table 2 | Tensile Test | Yes | Mandatory | Tensile strength,Mpa, Min | Value in whole number | Grade, Manufacturing Process |  | IS 1608 (Part1 ) | 1 |  |  |  |  | 210 |  | 240 |  | 310 |  | 355 |  | 420 |  | 460
1161 |  |  | 2014 | 2 | Steel Tube for Structural Purposes- Specification | Mechanical | Quantitative | 11.2, Table 2 | Tensile Test | Yes | Mandatory | Yield strength,Mpa, Min | Value in whole number | Grade, Manufacturing Process |  | IS 1608 (Part1 ) | 2 |  |  |  |  | 330 |  | 410 |  | 450 |  | 490 |  | 500 |  | 530
1161 |  |  | 2014 | 2 | Steel Tube for Structural Purposes- Specification | Mechanical | Quantitative | 11.2, Table 2 | Tensile Test | Yes | Mandatory | Elongation, %, Min | Value in whole number | Grade, Manufacturing Process |  | IS 1608 (Part1 ) | 3 |  |  |  |  | 20 |  | 20 |  | 16 |  | 16 |  | 10 |  | 10
1161 |  |  | 2014 | 2 | Steel Tube for Structural Purposes- Specification | Mechanical | Qualitative | 11.3.1 | Cold Bend Test (Up to and Including 50 mm NB) | Yes | Mandatory | Cold Bend Test | Satisfactory/Unsatisfactory | Nominal bore |  | IS 2329
1161 |  |  | 2014 | 2 | Steel Tube for Structural Purposes- Specification | Mechanical | Qualitative | 11.3.2, Table 4 | Flattening Test (Tubes Above 50 mm NB) | Yes | Mandatory | Flattening Test | Satisfactory/Unsatisfactory | Nominal bore |  | IS 2328
1161 |  |  | 2014 | 2 | Steel Tube for Structural Purposes- Specification | Mechanical | Qualitative | 12.1 | Marking | Yes | Mandatory | Each tube shall be suitably marked with the manufacturer’s name or trade-mark, grade of the steel. | Satisfactory/Unsatisfactory | Grade |  | IS 1161
1161 |  |  | 2014 | 2 | Steel Tube for Structural Purposes- Specification | Mechanical | Qualitative | 12.1.1 | BIS Certification Marking | Yes | Mandatory | The tubes may also be marked with the Standard Mark. | Satisfactory/Unsatisfactory |  |  | IS 1161
1161 |  |  | 2014 | 2 | Steel Tube for Structural Purposes- Specification | Mechanical | Qualitative | 13 | Oiling and Painting | Yes | Mandatory | All tubes shall, unless otherwise specified, be varnished, painted or oiled externally. | Satisfactory/Unsatisfactory |  |  | IS 1161
1161 |  |  | 2014 | 2 | Steel Tube for Structural Purposes- Specification | Mechanical | Qualitative | 14 | Bundling and Packaging | No | Mandatory | Where tubes are to be bundled for transport, they shall unless otherwise specified, be packed in accordance with IS 4740. | Satisfactory/Unsatisfactory |  |  | IS 1161 |  | NOT TO BE FILLED |  | Requirement relates to bulk transport, cannot be reported by the labs.

## IS 1161_0_0_2008_2_TestRequest
Nominal bore in mm | Wall thickness in mm | Grade | Manufacturing Process | Copper Content | Chemical Composition of hot rolled strips if welded pipe | Coating | Straightness | Length
To be declared | To be declared | YSt 210 | HFW |  | Designation as per IS 10748 | Galvanised | Same as specified in the standard | Exact Length if agreed between manufacturer and purchaser, Length and tolerance.
|  | YSt 240 | ERW |  | Designation as per IS 2062 | Black/Non galvanised | If different from the specification, to be declared in mm/mm.
|  | YSt 310 | HFIW
|  | YSt 355 | HFS
|  | YSt 420 | CDS
YSt 460