## IS 1239_1_0_2004_6_Test Report
IS Number | Part | Section | Year | Number of Amendments | Title of the Standard | Type of Test | Qualitative or Quantitative | Clause/ Table/ Annex Reference | Test Parameter Name | To be tested and/or reported by Lab (YES / NO) | Mandatory or Optional | Characteristics (as per Indian Standard) - No specified values to be mentioned here | Expression of Test Result / Observation | Test Request Requirements | Test Method Reference | Test Method Reference Standard | Sl No. under Clause/ Table/ Annex Reference | Sample Quantity | Equipment | Remarks | Light, NB= 6mm | Light, NB= 6mm | Light, NB= 8mm | Light, NB= 8mm | Light, NB= 10mm | Light, NB= 10mm | Light, NB= 15mm | Light, NB= 15mm | Light, NB= 20mm | Light, NB= 20mm | Light, NB= 25mm | Light, NB= 25mm | Light, NB= 32mm | Light, NB= 32mm | Light, NB= 40mm | Light, NB= 40mm | Light, NB= 50mm | Light, NB= 50mm | Light, NB= 65mm | Light, NB= 65mm | Light, NB= 80mm | Light, NB= 80mm | Light, NB= 100mm | Light, NB= 100mm | Medium, NB= 6mm | Medium, NB= 6mm | Medium, NB= 8mm | Medium, NB= 8mm | Medium, NB= 10mm | Medium, NB= 10mm | Medium, NB= 15mm | Medium, NB= 15mm | Medium, NB= 20mm | Medium, NB= 20mm | Medium, NB= 25mm | Medium, NB= 25mm | Medium, NB= 32mm | Medium, NB= 32mm | Medium, NB= 40mm | Medium, NB= 40mm | Medium, NB= 50mm | Medium, NB= 50mm | Medium, NB= 65mm | Medium, NB= 65mm | Medium, NB= 80mm | Medium, NB= 80mm | Medium, NB= 100mm | Medium, NB= 100mm | Medium, NB= 125mm | Medium, NB= 125mm | Medium, NB= 150mm | Medium, NB= 150mm | Heavy, NB= 6mm | Heavy, NB= 6mm | Heavy, NB= 8mm | Heavy, NB= 8mm | Heavy, NB= 10mm | Heavy, NB= 10mm | Heavy, NB= 15mm | Heavy, NB= 15mm | Heavy, NB= 20mm | Heavy, NB= 20mm | Heavy, NB= 25mm | Heavy, NB= 25mm | Heavy, NB= 32mm | Heavy, NB= 32mm | Heavy, NB= 40mm | Heavy, NB= 40mm | Heavy, NB= 50mm | Heavy, NB= 50mm | Heavy, NB= 65mm | Heavy, NB= 65mm | Heavy, NB= 80mm | Heavy, NB= 80mm | Heavy, NB= 100mm | Heavy, NB= 100mm | Heavy, NB= 125mm | Heavy, NB= 125mm | Heavy, NB= 150mm | Heavy, NB= 150mm
THIS ROW TO BE LEFT BLANK | [20 empty] | Min. | Max. | Min. | Max. | Min. | Max. | Min. | Max. | Min. | Max. | Min. | Max. | Min. | Max. | Min. | Max. | Min. | Max. | Min. | Max. | Min. | Max. | Min. | Max. | Min. | Max. | Min. | Max. | Min. | Max. | Min. | Max. | Min. | Max. | Min. | Max. | Min. | Max. | Min. | Max. | Min. | Max. | Min. | Max. | Min. | Max. | Min. | Max. | Min. | Max. | Min. | Max. | Min. | Max. | Min. | Max. | Min. | Max. | Min. | Max. | Min. | Max. | Min. | Max. | Min. | Max. | Min. | Max. | Min. | Max. | Min. | Max. | Min. | Max. | Min. | Max. | Min. | Max. | Min. | Max.
1239 | 1 |  | 2004 | 6 | Steel Tubes, Tubulars and Other Wrought Steel Fittings | Mechanical | Qualitative | Cl. 3.3 | Terminology- Plain End | Yes | Mandatory | The ends of the tubes shall be finished clean. | Satisfactory/Unsatisfactory (Not finished clean) | Declaration regarding plain end pipes or bevel end pipes as per Cl. 10.2 is required to be provided in the Test Request. |  | IS 1239 (Part 1) |  |  |  | This is a test requirement. However, the same is mentioned in the terminology clause of the standard.
1239 | 1 |  | 2004 | 6 | Steel Tubes, Tubulars and Other Wrought Steel Fittings | Mechanical | Qualitative | Cl. 3.4 | Terminology- Bevel End | Yes | Mandatory | The finished tube end shall be with a specified angle of 30 degree +5 degree/-0 degree as given in Fig 1, degree | Value to be specified in Integers or whole numbers | Declaration regarding plain end pipes or bevel end pipes as per Cl. 10.2 is required to be provided in the Test Request. |  | IS 1239 (Part 1) | i) |  |  | This is a test requirement. However, the same is mentioned in the terminology clause of the standard.
1239 | 1 |  | 2004 | 6 | Steel Tubes, Tubulars and Other Wrought Steel Fittings | Mechanical | Qualitative | Cl. 3.4 | Terminology- Bevel End | Yes | Mandatory | The finished tube end shall be with a root face of 0.8 mm (Min.) as given in Fig 1, mm, Min. | Value upto 1 decimal places | Declaration regarding plain end pipes or bevel end pipes as per Cl. 10.2 is required to be provided in the Test Request. |  | IS 1239 (Part 1) | ii) |  |  | This is a test requirement. However, the same is mentioned in the terminology clause of the standard.
1239 | 1 |  | 2004 | 6 | Steel Tubes, Tubulars and Other Wrought Steel Fittings | Mechanical | Qualitative | Cl. 4 | Designation | Yes | Mandatory | Steel tubes covered by this standard shall be designated by their nominal bore. | To be checked based on declaration basis | Declaration regarding nominal bore as per Cl. 4 is required to be provided in the Test Request. |  | IS 1239 (Part 1) | i)
1239 | 1 |  | 2004 | 6 | Steel Tubes, Tubulars and Other Wrought Steel Fittings | Mechanical | Qualitative | Cl. 4 | Designation | Yes | Mandatory | Steel tubes covered by this standard shall be classified as light, medium and heavy depending on the wall thickness. | To be checked based on declaration basis | Declaration regarding classification as light, medium and heavy as per Cl. 4 is required to be provided in the Test Request. |  | IS 1239 (Part 1) | ii)
1239 | 1 |  | 2004 | 6 | Steel Tubes, Tubulars and Other Wrought Steel Fittings | Mechanical | Qualitative | Cl. 5 | Supply of Materials | No | Mandatory | General requirements relating to the supply of steel tubes shall conform to IS 1387. | Satisfactory/Unsatisfactory (Not conforms to IS 1387) | [6 empty] | Requirement to be verified by IO/ BO/ Purchaser
1239 | 1 |  | 2004 | 6 | Steel Tubes, Tubulars and Other Wrought Steel Fittings | Mechanical | Qualitative | Cl. 6.1 | Manufacture | Yes | Mandatory | Seamless steel tube shall be fully killed. | To be checked based on declaration basis | Declaration regarding fully killed as per Cl. 6.1 is required to be provided in the Test Request. |  | IS 1239 (Part 1)
1239 | 1 |  | 2004 | 6 | Steel Tubes, Tubulars and Other Wrought Steel Fittings | Chemical | Quantitative | Cl. 6.1.1 | Manufacture | No | Mandatory | Carbon in steel to be used for seamless steel tubes, shall be 0.20% Max. in Ladle sample analysis, %, Max. | Value upto 2 decimal places |  |  | IS 1239 (Part 1) | i) |  |  | Ladle Sample is not received by lab
1239 | 1 |  | 2004 | 6 | Steel Tubes, Tubulars and Other Wrought Steel Fittings | Chemical | Quantitative | Cl. 6.1.1 | Manufacture | No | Mandatory | Manganese in steel to be used for seamless steel tubes, shall be 1.30% Max. in Ladle sample analysis, %, Max. | Value upto 2 decimal places |  |  | IS 1239 (Part 1) | ii) |  |  | Ladle Sample is not received by lab
1239 | 1 |  | 2004 | 6 | Steel Tubes, Tubulars and Other Wrought Steel Fittings | Chemical | Quantitative | Cl. 6.1.1 | Manufacture | No | Mandatory | Sulphur in steel to be used for seamless steel tubes, shall be 0.040% Max. in Ladle sample analysis, %, Max. | Value upto 3 decimal places |  |  | IS 1239 (Part 1) | iii) |  |  | Ladle Sample is not received by lab
1239 | 1 |  | 2004 | 6 | Steel Tubes, Tubulars and Other Wrought Steel Fittings | Chemical | Quantitative | Cl. 6.1.1 | Manufacture | No | Mandatory | Phosphorus in steel to be used for seamless steel tubes, shall be 0.040% Max. in Ladle sample analysis, %, Max. | Value upto 3 decimal places |  |  | IS 1239 (Part 1) | iv) |  |  | Ladle Sample is not received by lab
1239 | 1 |  | 2004 | 6 | Steel Tubes, Tubulars and Other Wrought Steel Fittings | Mechanical | Qualitative | Cl. 6.2 | Manufacture | Yes | Mandatory | The welded tubes shall be manufactured from hot-rolled steel strip for welded tubes and pipes conforming to IS 10748 or cold reduced carbon steel sheet and strip conforming to IS 5I3 (Part 1). | To be checked based on declaration basis | Declaration regarding use of hot-rolled steel strip for welded tubes and pipes conforming to IS 10748 or cold reduced carbon steel sheet and strip conforming to IS 5I3 (Part 1) as per Cl. 6.2 is required to be provided in the Test Request. |  | IS 1239 (Part 1)
1239 | 1 |  | 2004 | 6 | Steel Tubes, Tubulars and Other Wrought Steel Fittings | Mechanical | Qualitative | Cl. 6.3 | Manufacture | Yes | Mandatory | Steel tubes shall be manufactured through one of the following processes. a) Hot-finished seamless (HFS). b) Cold-finished seamless (CDS), c) Hot-finished welded (HFW), and d) Electric resistance welded or high frequency inducnon welded (ERW or HFIW) | To be checked based on declaration basis | Declaration regarding process used for manufacturing of steel tubes as per Cl. 6.3 is required to be provided in the Test Request. |  | IS 1239 (Part 1)
1239 | 1 |  | 2004 | 6 | Steel Tubes, Tubulars and Other Wrought Steel Fittings | Mechanical | Qualitative | Cl. 6.4 | Manufacture | Yes | Mandatory | Light, medium and heavy tubes shall be either welded or seamless as agreed to between the purchaser and the manufacturer. | To be checked based on declaration basis | Declaration regarding welded or seamless tubes as per Cl. 6.4 is required to be provided in the Test Request. |  | IS 1239 (Part 1)
1239 | 1 |  | 2004 | 6 | Steel Tubes, Tubulars and Other Wrought Steel Fittings | Mechanical | Qualitative | Cl. 6.5 | Manufacture | Yes | Mandatory | For welded tubes, the height of the internal weld fin shall not be greater than 60 percent of the specified wall thickness. | Satisfactory/Unsatisfactory (Greater than 60%) | Declaration regarding welded or seamless tubes as per Cl. 6.4 is required to be provided in the Test Request. |  | IS 1239 (Part 1)
1239 | 1 |  | 2004 | 6 | Steel Tubes, Tubulars and Other Wrought Steel Fittings | Mechanical | Qualitative | Cl. 6.6 | Manufacture | Yes | Mandatory | All electric welded tubes used for steam services shall be normalized. | To be checked based on declaration basis | Declaration regarding use of electric welded tubes for steam services as per Cl. 6.6 is required to be provided in the Test Request. |  | IS 1239 (Part 1) | i)
1239 | 1 |  | 2004 | 6 | Steel Tubes, Tubulars and Other Wrought Steel Fittings | Mechanical | Qualitative | Cl. 6.6 | Manufacture | Yes | Mandatory | Only medium and heavy class of tube shall normally be used for steam services. | To be checked based on declaration basis | Declaration regarding classification as light, medium and heavy as per Cl. 4 is required to be provided in the Test Request. |  | IS 1239 (Part 1) | ii)
1239 | 1 |  | 2004 | 6 | Steel Tubes, Tubulars and Other Wrought Steel Fittings | Chemical | Quantitative | Cl. 7.1.1 | Chemical Composition- Product Analysis | Yes | Optional | Carbon, %, Max. | Value upto 2 decimal places | Declaration regarding whether product analysis is to be carried out as per Cl. 7.1.1 is required to be provided in the Test Request. | Cl. 7.1 | IS 1239 (Part 1) | i)
1239 | 1 |  | 2004 | 6 | Steel Tubes, Tubulars and Other Wrought Steel Fittings | Chemical | Quantitative | Cl. 7.1.1 | Chemical Composition- Product Analysis | Yes | Optional | Carbon, %, Max. | Value upto 2 decimal places | Declaration regarding whether product analysis is to be carried out as per Cl. 7.1.1 is required to be provided in the Test Request. |  | IS 228 | ii)
1239 | 1 |  | 2004 | 6 | Steel Tubes, Tubulars and Other Wrought Steel Fittings | Chemical | Quantitative | Cl. 7.1.1 | Chemical Composition- Product Analysis | Yes | Optional | Manganese, %, Max. | Value upto 2 decimal places | Declaration regarding whether product analysis is to be carried out as per Cl. 7.1.1 is required to be provided in the Test Request. | Cl. 7.1 | IS 1239 (Part 1) | iii)
1239 | 1 |  | 2004 | 6 | Steel Tubes, Tubulars and Other Wrought Steel Fittings | Chemical | Quantitative | Cl. 7.1.1 | Chemical Composition- Product Analysis | Yes | Optional | Manganese, %, Max. | Value upto 2 decimal places | Declaration regarding whether product analysis is to be carried out as per Cl. 7.1.1 is required to be provided in the Test Request. |  | IS 228 | iv)
1239 | 1 |  | 2004 | 6 | Steel Tubes, Tubulars and Other Wrought Steel Fittings | Chemical | Quantitative | Cl. 7.1.1 | Chemical Composition- Product Analysis | Yes | Optional | Sulphur, %, Max. | Value upto 3 decimal places | Declaration regarding whether product analysis is to be carried out as per Cl. 7.1.1 is required to be provided in the Test Request. | Cl. 7.1 | IS 1239 (Part 1) | v)
1239 | 1 |  | 2004 | 6 | Steel Tubes, Tubulars and Other Wrought Steel Fittings | Chemical | Quantitative | Cl. 7.1.1 | Chemical Composition- Product Analysis | Yes | Optional | Sulphur, %, Max. | Value upto 3 decimal places | Declaration regarding whether product analysis is to be carried out as per Cl. 7.1.1 is required to be provided in the Test Request. |  | IS 228 | vi)
1239 | 1 |  | 2004 | 6 | Steel Tubes, Tubulars and Other Wrought Steel Fittings | Chemical | Quantitative | Cl. 7.1.1 | Chemical Composition- Product Analysis | Yes | Optional | Phosphorus, %, Max. | Value upto 3 decimal places | Declaration regarding whether product analysis is to be carried out as per Cl. 7.1.1 is required to be provided in the Test Request. | Cl. 7.1 | IS 1239 (Part 1) | vii)
1239 | 1 |  | 2004 | 6 | Steel Tubes, Tubulars and Other Wrought Steel Fittings | Chemical | Quantitative | Cl. 7.1.1 | Chemical Composition- Product Analysis | Yes | Optional | Phosphorus, %, Max. | Value upto 3 decimal places | Declaration regarding whether product analysis is to be carried out as per Cl. 7.1.1 is required to be provided in the Test Request. |  | IS 228 | viii)
1239 | 1 |  | 2004 | 6 | Steel Tubes, Tubulars and Other Wrought Steel Fittings | Mechanical | Quantitative | Cl. 8.1, Cl. 9.1, Table 3, Table 4, Table 5 | Dimensions | Yes | Mandatory | Outside Diameter, mm | Value upto 1 decimal places | Declaration regarding nominal bore and classification as per Cl. 4 is required to be provided in the Test Request. |  | IS 1239 (Part 1) | i) |  |  | SOP to measure OD to be formulated | 9.7 | 10.1 | 13.2 | 13.6 | 16.7 | 17.1 | 21 | 21.4 | 26.4 | 26.9 | 33.2 | 33.8 | 41.9 | 42.5 | 47.8 | 48.4 | 59.6 | 60.2 | 75.2 | 76 | 87.9 | 88.7 | 113 | 113.9 | 9.8 | 10.6 | 13.2 | 14 | 16.7 | 17.5 | 21 | 21.8 | 26.5 | 27.3 | 33.3 | 34.2 | 42 | 42.9 | 47.9 | 48.8 | 59.7 | 60.8 | 75.3 | 76.6 | 88 | 89.5 | 113.1 | 115 | 138.5 | 140.8 | 163.9 | 166.5 | 9.8 | 10.5 | 13.2 | 14 | 16.7 | 17.5 | 21 | 21.8 | 26.5 | 27.3 | 33.3 | 34.2 | 42 | 42.9 | 47.9 | 48.8 | 59.7 | 60.8 | 75.3 | 76.6 | 88 | 89.5 | 113.1 | 115 | 138.5 | 140.8 | 163.9 | 166.5
1239 | 1 |  | 2004 | 6 | Steel Tubes, Tubulars and Other Wrought Steel Fittings | Mechanical | Quantitative | Cl. 8.1, Cl. 9.1, Table 3, Table 4, Table 5 | Dimensions | Yes | Mandatory | Thickness of Welded Tubes, mm | Value to be specified in Integers or whole numbers | Declaration regarding nominal bore and classification as per Cl. 4 is required to be provided in the Test Request. |  | IS 1239 (Part 1) | ii) |  |  | SOP to measure thickness of welded tube to be formulated | 16.56 |  | 16.56 |  | 16.56 |  | 18.4 |  | 21.16 |  | 23.92 |  | 23.92 |  | 26.68 |  | 26.68 |  | 29.44 |  | 29.44 |  | 33.12 |  | 18 |  | 20.7 |  | 20.7 |  | 23.4 |  | 23.4 |  | 28.8 |  | 28.8 |  | 28.8 |  | 32.4 |  | 32.4 |  | 36 |  | 40.5 |  | 43.2 |  | 43.2 |  | 23.4 |  | 26.1 |  | 26.1 |  | 28.8 |  | 28.8 |  | 36 |  | 36 |  | 36 |  | 40.5 |  | 40.5 |  | 43.2 |  | 48.6 |  | 48.6 |  | 48.6
1239 | 1 |  | 2004 | 6 | Steel Tubes, Tubulars and Other Wrought Steel Fittings | Mechanical | Quantitative | Cl. 8.1, Cl. 9.1, Table 3, Table 4, Table 5 | Dimensions | Yes | Mandatory | Thickness of Seamless Tubes, mm | Value to be specified in Integers or whole numbers | Declaration regarding nominal bore and classification as per Cl. 4 is required to be provided in the Test Request. |  | IS 1239 (Part 1) | iii) |  |  | SOP to measure thickness of seamless tube to be formulated | 15.75 |  | 15.75 |  | 15.75 |  | 17.5 |  | 20.125 |  | 22.75 |  | 22.75 |  | 25.375 |  | 25.375 |  | 28 |  | 28 |  | 31.5 |  | 17.5 |  | 20.125 |  | 20.125 |  | 22.75 |  | 22.75 |  | 28 |  | 28 |  | 28 |  | 31.5 |  | 31.5 |  | 35 |  | 39.375 |  | 42 |  | 42 |  | 22.75 |  | 25.375 |  | 25.375 |  | 28 |  | 28 |  | 35 |  | 35 |  | 35 |  | 39.375 |  | 39.375 |  | 42 |  | 47.25 |  | 47.25 |  | 47.25
1239 | 1 |  | 2004 | 6 | Steel Tubes, Tubulars and Other Wrought Steel Fittings | Mechanical | Quantitative | Cl. 8.1, Cl. 9.1, Table 3, Table 4, Table 5 | Dimensions | Yes | Mandatory | Mass of Single Plain End Tube, kg/m | Value upto 3 decimal places | Declaration regarding nominal bore and classification as per Cl. 4 is required to be provided in the Test Request. |  | IS 1239 (Part 1) | iv) |  |  | SOP to measure mass of single plain end tube to be formulated | 0.3312 | 0.396 | 0.4738 | 0.5665 | 0.6164 | 0.737 | 0.87124 | 1.0417 | 1.2696 | 1.518 | 1.8216 | 2.178 | 2.3368 | 2.794 | 2.9716 | 3.553 | 3.7536 | 4.488 | 5.2532 | 6.281 | 6.1152 | 7.392 | 8.97 | 10.725 | 0.3636 | 0.4444 | 0.5769 | 0.7051 | 0.7551 | 0.9229 | 1.089 | 1.331 | 1.404 | 1.716 | 2.169 | 2.651 | 2.79 | 3.41 | 3.204 | 3.916 | 4.527 | 5.533 | 5.778 | 7.062 | 7.524 | 9.196 | 10.98 | 13.42 | 14.31 | 17.49 | 17.01 | 20.79 | 0.4383 | 0.5357 | 0.6885 | 0.8415 | 0.918 | 1.122 | 1.296 | 1.584 | 1.683 | 2.057 | 2.637 | 3.223 | 3.411 | 4.169 | 3.933 | 4.807 | 5.571 | 6.809 | 7.137 | 8.723 | 8.91 | 10.89 | 13.05 | 15.95 | 16.11 | 19.69 | 19.17 | 23.43
1239 | 1 |  | 2004 | 6 | Steel Tubes, Tubulars and Other Wrought Steel Fittings | Mechanical | Quantitative | Cl. 8.1, Cl. 9.1, Table 3, Table 4, Table 5 | Dimensions | Yes | Mandatory | Mass of Single Screwed and Socketed Tube, kg/m | Value upto 3 decimal places | Declaration regarding nominal bore and classification as per Cl. 4 is required to be provided in the Test Request. |  | IS 1239 (Part 1) | v) |  |  | SOP to measure mass of single screwed and socketed tube to be formulated | 0.3267 | 0.3993 | 0.4671 | 0.5709 | 0.6084 | 0.7436 | 0.8604 | 1.0516 | 1.251 | 1.529 | 1.8 | 2.2 | 2.313 | 2.827 | 2.943 | 3.597 | 3.735 | 4.565 | 5.247 | 6.413 | 6.201 | 7.579 | 9 | 11 | 0.3636 | 0.4477 | 0.5805 | 0.7095 | 0.7605 | 0.9295 | 1.098 | 1.342 | 1.413 | 1.727 | 2.187 | 2.673 | 2.817 | 3.443 | 3.24 | 3.96 | 4.59 | 5.61 | 5.886 | 7.194 | 7.677 | 9.383 | 11.25 | 13.75 | 14.76 | 18.04 | 17.55 | 21.45 | 0.441 | 0.539 | 0.6921 | 0.8459 | 0.927 | 1.133 | 1.305 | 1.595 | 1.692 | 2.068 | 2.655 | 3.245 | 3.438 | 4.202 | 3.969 | 4.851 | 5.634 | 6.886 | 7.245 | 8.855 | 9.09 | 11.11 | 13.32 | 16.28 | 16.56 | 20.24 | 19.71 | 24.09
1239 | 1 |  | 2004 | 6 | Steel Tubes, Tubulars and Other Wrought Steel Fittings | Mechanical | Quantitative | Cl. 8.1, Cl. 9.1, Table 3, Table 4, Table 5 | Dimensions | No | Mandatory | Mass for quantities per load of 10 tonnes (light series), +7.5%/-5%, %, Min. | Value upto 1 decimal places |  |  | IS 1239 (Part 1) | vi) |  |  | Requirement to be verified by IO/ BO/ Purchaser | 0.3267 | 0.3993 | 0.4671 | 0.5709 | 0.6084 | 0.7436 | 0.8604 | 1.0516 | 1.251 | 1.529 | 1.8 | 2.2 | 2.313 | 2.827 | 2.943 | 3.597 | 3.735 | 4.565 | 5.247 | 6.413 | 6.201 | 7.579 | 9 | 11 | 0.3636 | 0.4477 | 0.5805 | 0.7095 | 0.7605 | 0.9295 | 1.098 | 1.342 | 1.413 | 1.727 | 2.187 | 2.673 | 2.817 | 3.443 | 3.24 | 3.96 | 4.59 | 5.61 | 5.886 | 7.194 | 7.677 | 9.383 | 11.25 | 13.75 | 14.76 | 18.04 | 17.55 | 21.45 | 0.441 | 0.539 | 0.6921 | 0.8459 | 0.927 | 1.133 | 1.305 | 1.595 | 1.692 | 2.068 | 2.655 | 3.245 | 3.438 | 4.202 | 3.969 | 4.851 | 5.634 | 6.886 | 7.245 | 8.855 | 9.09 | 11.11 | 13.32 | 16.28 | 16.56 | 20.24 | 19.71 | 24.09
1239 | 1 |  | 2004 | 6 | Steel Tubes, Tubulars and Other Wrought Steel Fittings | Mechanical | Quantitative | Cl. 8.1, Cl. 9.1, Table 3, Table 4, Table 5 | Dimensions | No | Mandatory | Mass for quantities per load of 10 tonnes (medium and heavy series), +7.5%/-7.5%, %, Min. | Value upto 1 decimal places |  |  | IS 1239 (Part 1) | vii) |  |  | Requirement to be verified by IO/ BO/ Purchaser | 0.3267 | 0.3993 | 0.4671 | 0.5709 | 0.6084 | 0.7436 | 0.8604 | 1.0516 | 1.251 | 1.529 | 1.8 | 2.2 | 2.313 | 2.827 | 2.943 | 3.597 | 3.735 | 4.565 | 5.247 | 6.413 | 6.201 | 7.579 | 9 | 11 | 0.3636 | 0.4477 | 0.5805 | 0.7095 | 0.7605 | 0.9295 | 1.098 | 1.342 | 1.413 | 1.727 | 2.187 | 2.673 | 2.817 | 3.443 | 3.24 | 3.96 | 4.59 | 5.61 | 5.886 | 7.194 | 7.677 | 9.383 | 11.25 | 13.75 | 14.76 | 18.04 | 17.55 | 21.45 | 0.441 | 0.539 | 0.6921 | 0.8459 | 0.927 | 1.133 | 1.305 | 1.595 | 1.692 | 2.068 | 2.655 | 3.245 | 3.438 | 4.202 | 3.969 | 4.851 | 5.634 | 6.886 | 7.245 | 8.855 | 9.09 | 11.11 | 13.32 | 16.28 | 16.56 | 20.24 | 19.71 | 24.09
1239 | 1 |  | 2004 | 6 | Steel Tubes, Tubulars and Other Wrought Steel Fittings | Mechanical | Qualitative | Cl. 10.1 | Joints | Yes | Mandatory | All screwed tubes shall be supplied with pipe threads conforming to IS 554. | Please see the Test Report of IS 554 |  |  | IS 554
1239 | 1 |  | 2004 | 6 | Steel Tubes, Tubulars and Other Wrought Steel Fittings | Mechanical | Qualitative | Cl. 10.1.1 | Joints | Yes | Mandatory | The socket(s) supplied with screwed and socketed tube shall conform to IS 1239 (Part 2). | Please see the Test Report of IS 1239 (Part 2) |  |  | IS 1239 (Part 2)
1239 | 1 |  | 2004 | 6 | Steel Tubes, Tubulars and Other Wrought Steel Fittings | Mechanical | Qualitative | Cl. 10.1.1.1 | Joints | Yes | Mandatory | The minimum length of threads in light tubes shall be 80 percent of that specified in IS 554 | Please see the Test Report of IS 554 | Declaration regarding classification as light, medium and heavy as per Cl. 4 is required to be provided in the Test Request. |  | IS 554
1239 | 1 |  | 2004 | 6 | Steel Tubes, Tubulars and Other Wrought Steel Fittings | Mechanical | Qualitative | Cl. 10.2 | Joints | Yes | Mandatory | The plain end pipes shall be supplied with square cut. However, bevel end may also be supplied on mutual agreement between the purchaser and the manufacturer (see Fig. 1). | Satisfactory/Unsatisfactory (Not square cut) | Declaration regarding plain end pipes or bevel end pipes as per Cl. 10.2 is required to be provided in the Test Request. |  | IS 1239 (Part 1)
1239 | 1 |  | 2004 | 6 | Steel Tubes, Tubulars and Other Wrought Steel Fittings | Mechanical | Qualitative | Cl.11.1 | Lengths- Random Length | Yes | Mandatory | Random Length in m | To be checked based on declaration basis | Declaration regarding random length as per Cl. 11.1 is required to be provided in the Test Request. |  | IS 1239 (Part 1) |  |  |  | SOP to measure random length to be formulated
1239 | 1 |  | 2004 | 6 | Steel Tubes, Tubulars and Other Wrought Steel Fittings | Mechanical | Quantitative | Cl. 11.2 | Lengths- Exact Length | Yes | Mandatory | Exact Length +6mm/-0mm, mm | Value to be specified in Integers or whole numbers | Declaration regarding Exact Length as per Cl. 11.2 is required to be provided in the Test Request. |  | IS 1239 (Part 1) |  |  |  | SOP to measure exact length to be formulated
1239 | 1 |  | 2004 | 6 | Steel Tubes, Tubulars and Other Wrought Steel Fittings | Mechanical | Quantitative | Cl. 11.3 | Lengths- Approximate Length | Yes | Mandatory | Approximate Length +150mm/-150mm, mm | Value to be specified in Integers or whole numbers | Declaration regarding Approximate Length as per Cl. 11.3 is required to be provided in the Test Request. |  | IS 1239 (Part 1) |  |  |  | SOP to measure approximate length to be formulated
1239 | 1 |  | 2004 | 6 | Steel Tubes, Tubulars and Other Wrought Steel Fittings | Chemical | Qualitative | Cl. 12.1 | Galvanizing | Yes | Mandatory | Where tubes are required to be galvanized, the zinc coating on the tubes shall be in accordance with IS 4736. | Please see Test Report of IS 4736 | Declaration regarding requirement of galvanizing as per Cl. 12.1 is required to be provided in the Test Request. |  | IS 1239 (Part 1)
1239 | 1 |  | 2004 | 6 | Steel Tubes, Tubulars and Other Wrought Steel Fittings | Chemical | Qualitative | Cl. 12.2 | Galvanizing | Yes | Mandatory | Tubes, which are to be screwed, shall be galvanized before screwing. | To be checked based on declaration basis | Declaration regarding requirement of galvanizing as per Cl. 12.1 is required to be provided in the Test Request. |  | IS 1239 (Part 1)
1239 | 1 |  | 2004 | 6 | Steel Tubes, Tubulars and Other Wrought Steel Fittings | Mechanical | Qualitative | Cl. 13.1 | Leak Proof Test | No | Mandatory | Each tube shall be tested for leak tightness as an in-process test at manufacturer’s works by hydrostatic test. | Satisfactory/Unsatisfactory (Leakage observed) |  | Cl. 13.1.1 | IS 1239 (Part 1) | i) |  |  | Test is to be conducted by the manufacturer. However, this test can be conducted by lab.
1239 | 1 |  | 2004 | 6 | Steel Tubes, Tubulars and Other Wrought Steel Fittings | Mechanical | Qualitative | Cl. 13.1 | Leak Proof Test | No | Mandatory | Each tube shall be tested for leak tightness as an in-process test at manufacturer’s works by Eddy current test, in accordance with Annex B. | Satisfactory/Unsatisfactory (Leakage observed) |  | Annex-B | IS 1239 (Part 1) | ii) |  |  | Test is to be conducted by the manufacturer. However, this test can be conducted by lab.
1239 | 1 |  | 2004 | 6 | Steel Tubes, Tubulars and Other Wrought Steel Fittings | Mechanical | Quantitative | Cl. 14.1 | Test on Tubes | Yes | Mandatory | The tensile strength shall be at least 320 MPa (320 N/mm2 ), MPa | Value to be specified in Integers or whole numbers |  |  | IS 1608 | i) |  |  | Test is to be conducted by the manufacturer. However, Column K has been kept as YES as this test can be conducted by lab.
1239 | 1 |  | 2004 | 6 | Steel Tubes, Tubulars and Other Wrought Steel Fittings | Mechanical | Quantitative | Cl. 14.1 | Test on Tubes | Yes | Mandatory | The tensile strength shall be at least 320 MPa (320 N/mm2 ), MPa | Value to be specified in Integers or whole numbers |  |  | IS 12278 | ii) |  |  | Test is to be conducted by the manufacturer. However, Column K has been kept as YES as this test can be conducted by lab.
1239 | 1 |  | 2004 | 6 | Steel Tubes, Tubulars and Other Wrought Steel Fittings | Mechanical | Quantitative | Cl. 14.1.1 | Test on Tubes | Yes | Mandatory | The elongation percent on a gauge length of 5.65 underroot So where So is the original cross-sectional area of the test specimen shall be min. 20 for steam services for all sizes, %, Min. | Value to be specified in Integers or whole numbers |  |  | IS 1239 (Part 1) | i) |  |  | Test is to be conducted by the manufacturer. However, Column K has been kept as YES as this test can be conducted by lab.
1239 | 1 |  | 2004 | 6 | Steel Tubes, Tubulars and Other Wrought Steel Fittings | Mechanical | Quantitative | Cl. 14.1.1 | Test on Tubes | Yes | Mandatory | The elongation percent on a gauge length of 5.65 underroot So where So is the original cross-sectional area of the test specimen shall be min. 12 for other services for sizes up to and including 25mm, % , Min. | Value to be specified in Integers or whole numbers |  |  | IS 1239 (Part 1) | ii) |  |  | Test is to be conducted by the manufacturer. However, Column K has been kept as YES as this test can be conducted by lab.
1239 | 1 |  | 2004 | 6 | Steel Tubes, Tubulars and Other Wrought Steel Fittings | Mechanical | Quantitative | Cl. 14.1.1 | Test on Tubes | Yes | Mandatory | The elongation percent on a gauge length of 5.65 underroot So where So is the original cross-sectional area of the test specimen shall be min. 20 for other services for sizes over 25 mm and up to and including 150 mm, %, Min. | Value to be specified in Integers or whole numbers |  |  | IS 1239 (Part 1) | iii) |  |  | Test is to be conducted by the manufacturer. However, Column K has been kept as YES as this test can be conducted by lab.
1239 | 1 |  | 2004 | 6 | Steel Tubes, Tubulars and Other Wrought Steel Fittings | Mechanical | Qualitative | Cl. 14.2 | Test on Tubes- Bend Test on Tubes up to and including 50 mm Nominal Bore | Yes | Mandatory | When tested in accordance with IS 2329 the tubes shall be capable of withstanding the bend test without showing any signs of fracture or failure. Welded tubes shall be bent with the weld at 90° to the plane of bending. The tubes shall not be filled for this test. | Satisfactory/Unsatisfactory (Fracture observed/ Failure observed) |  |  | IS 2329 |  |  |  | Test is to be conducted by the manufacturer. However, Column K has been kept as YES as this test can be conducted by lab.
1239 | 1 |  | 2004 | 6 | Steel Tubes, Tubulars and Other Wrought Steel Fittings | Mechanical | Qualitative | Cl. 14.2.1 | Test on Tubes- Bend Test on Tubes up to and including 50 mm Nominal Bore | Yes | Mandatory | Ungalvanized tubes shall be capable of being bent cold without cracking through 180° round a former having a radius at the bottom of groove in the plane of bending, equal to at least six times the outside diameter of the tube. | Satisfactory/Unsatisfactory (Cracking observed) |  |  | IS 1239 (Part 1) |  |  |  | Test is to be conducted by the manufacturer. However, Column K has been kept as YES as this test can be conducted by lab.
1239 | 1 |  | 2004 | 6 | Steel Tubes, Tubulars and Other Wrought Steel Fittings | Mechanical | Qualitative | Cl. 14.2.2 | Test on Tubes- Bend Test on Tubes up to and including 50 mm Nominal Bore | Yes | Mandatory | Galvanized tubes shall be capable of being bent cold, without cracking of the steel, through 90° round a former having a radius at the bottom of the groove equal to at least eight times the outside diameter of the tubes. | Satisfactory/Unsatisfactory (Cracking observed) |  |  | IS 1239 (Part 1) |  |  |  | Test is to be conducted by the manufacturer. However, Column K has been kept as YES as this test can be conducted by lab.
1239 | 1 |  | 2004 | 6 | Steel Tubes, Tubulars and Other Wrought Steel Fittings | Mechanical | Qualitative | Cl. 14.3 | Test on Tubes- Flattening Test on Tubes Above 50 mm Nominal Bore | Yes | Mandatory | Rings not less than 40 mm in length cut from the ends of the selected tubes shall be flattened cold between parallel plates with the weld, if any at 90° (point of maximum bending) in accordance with IS 2328. No opening shall occur by fracture in the weld area until the distance between the plates is less than 75 percent of the original outside diameter of the tube. | Satisfactory/Unsatisfactory (Opening observed) |  |  | IS 2328 |  |  |  | Test is to be conducted by the manufacturer. However, Column K has been kept as YES as this test can be conducted by lab.
1239 | 1 |  | 2004 | 6 | Steel Tubes, Tubulars and Other Wrought Steel Fittings | Mechanical | Qualitative | Cl. 14.3 | Test on Tubes- Flattening Test on Tubes Above 50 mm Nominal Bore | Yes | Mandatory | Rings not less than 40 mm in length cut from the ends of the selected tubes shall be flattened cold between parallel plates with the weld, if any at 90° (point of maximum bending) in accordance with IS 2328. No cracks or breaks in the metal elsewhere than in the weld shall occur until the distance between the plates is less than 60 percent of the original outside diameter. | Satisfactory/Unsatisfactory (Cracks observed/ Breaks observed) |  |  | IS 2328 |  |  |  | Test is to be conducted by the manufacturer. However, Column K has been kept as YES as this test can be conducted by lab.
1239 | 1 |  | 2004 | 6 | Steel Tubes, Tubulars and Other Wrought Steel Fittings | Mechanical | Qualitative | 14.3.1 | The test rings may have the inner and outer edges rounded. | No | Optional | [8 empty] | No testing requirement
1239 | 1 |  | 2004 | 6 | Steel Tubes, Tubulars and Other Wrought Steel Fittings | Mechanical | Qualitative | 14.4 | Re-test | No | Mandatory | [8 empty] | No testing requirement
1239 | 1 |  | 2004 | 6 | Steel Tubes, Tubulars and Other Wrought Steel Fittings | Mechanical | Qualitative | Cl. 15 | Workmanship | Yes | Mandatory | All pipes shall be cleanly finished and reasonably free from injurious defects. The ends shall be free from sharp edges and burrs of the pipe. The tubes shall be reasonably straight. | Satisfactory/Unsatisfactory (Not cleanly finished/ Injurious defects observed/ Sharp edges observed/ Burrs observed/ Not reasonably straight) |  |  | IS 1239 (Part 1)
1239 | 1 |  | 2004 | 6 | Steel Tubes, Tubulars and Other Wrought Steel Fittings | Mechanical | Qualitative | Cl. 17.1 | Marking | Yes | Mandatory | Each tube shall be marked with manufacturer’s name or trade-mark. | Satisfactory/ Unsatisfactory (Not marked with Manufacturer's name or trade-mark)/ Masked |  |  | IS 1239 (Part 1)
1239 | 1 |  | 2004 | 6 | Steel Tubes, Tubulars and Other Wrought Steel Fittings | Mechanical | Qualitative | Cl. 17.1 | Marking | Yes | Mandatory | Each tube shall be marked with IS No. that is, IS 1239 (Part 1). | Satisfactory/Unsatisfactory (Not marked with IS No.) |  |  | IS 1239 (Part 1) |  |  |  | Not to be masked.
1239 | 1 |  | 2004 | 6 | Steel Tubes, Tubulars and Other Wrought Steel Fittings | Mechanical | Qualitative | Cl. 17.1 | Marking | Yes | Mandatory | Each tube shall be marked with class of tubes, that is, L, M, and H, for light, medium and heavy class. | Satisfactory/Unsatisfactory (Not marked with Class of tubes) |  |  | IS 1239 (Part 1) |  |  |  | Not to be masked.
1239 | 1 |  | 2004 | 6 | Steel Tubes, Tubulars and Other Wrought Steel Fittings | Mechanical | Qualitative | Cl. 17.2 | Marking | Yes | Mandatory | The different classes of tubes shall be distinguished by colour bands, which shall be applied as follows before the tubes leave the manufacturer’s works: a) Light tubes — Yellow b) Medium tubes — Blue c) Heavy tubes — Red | Satisfactory/Unsatisfactory (Not distinguished by colour bands) |  |  | IS 1239 (Part 1) |  |  |  | Not to be masked.
1239 | 1 |  | 2004 | 6 | Steel Tubes, Tubulars and Other Wrought Steel Fittings | Mechanical | Qualitative | Cl. 17.3 | Marking | Yes | Mandatory | Unless otherwise agreed to between the manufacturer and the purchaser a white colour band shall be applied at each end of the tubes for steam services. | Satisfactory/Unsatisfactory (White colour band not applied) |  |  | IS 1239 (Part 1) |  |  |  | Not to be masked.
1239 | 1 |  | 2004 | 6 | Steel Tubes, Tubulars and Other Wrought Steel Fittings | Mechanical | Qualitative | Cl. 17.4 | Marking | Yes | Mandatory | Tubes having random length 4 to 7 metres shall have two 75 nun bands one near each end. | Satisfactory/Unsatisfactory (With details) |  |  | IS 1239 (Part 1) | i) |  |  | Not to be masked.
1239 | 1 |  | 2004 | 6 | Steel Tubes, Tubulars and Other Wrought Steel Fittings | Mechanical | Qualitative | Cl. 17.4 | Marking | Yes | Mandatory | Tubes having exact length and approximate length as prescribed in clauses 11.2 and 11.3 shall have one 75 mm band. | Satisfactory/Unsatisfactory (With details) |  |  | IS 1239 (Part 1) | ii) |  |  | Not to be masked.
1239 | 1 |  | 2004 | 6 | Steel Tubes, Tubulars and Other Wrought Steel Fittings | Mechanical | Qualitative | Cl. 17.4 | Marking | Yes | Optional | Additional colour bands, as given in 17.2 to 17.4 may also be applied. | Satisfactory/Unsatisfactory (With details) |  |  | IS 1239 (Part 1) | iii) |  |  | Not to be masked.
1239 | 1 |  | 2004 | 6 | Steel Tubes, Tubulars and Other Wrought Steel Fittings | Mechanical | Qualitative | Cl. 17.5 | Marking- BIS Certification Marking | Yes | Optional | The tubes may also the marked with the Standard Mark. | Satisfactory/Unsatisfactory (Not marked) |  |  | IS 1239 (Part 1) |  |  |  | Only licence no. to be masked.
1239 | 1 |  | 2004 | 6 | Steel Tubes, Tubulars and Other Wrought Steel Fittings | Mechanical | Qualitative | Cl. 18 | Protection and Packing | Yes | Mandatory | Black tubes not otherwise protected shall be varnished or suitably painted externally throughout the length unless ordered unvarnished or unpainted. | Satisfactory/Unsatisfactory (With details) | Declaration regarding protection of black tubes as per Cl. 18 is required to be provided in the Test Request. |  | IS 1239 (Part 1) | i)
1239 | 1 |  | 2004 | 6 | Steel Tubes, Tubulars and Other Wrought Steel Fittings | Mechanical | Qualitative | Cl. 18 | Protection and Packing | No | Mandatory | Where tubes are bundled for transport, all quantities of tubes shall be packed in accordance with IS 4740. | Satisfactory/Unsatisfactory (Not in accordance with IS 4740) |  |  | IS 4740 | ii) |  |  | Requirement to be verified by IO/ BO/ Purchaser

## IS 1239_1_0_2004_6_Test Request
Nominal Bore | Classification | Seamless steel tube is fully killed | The welded tubes manufactured from hot- rolled steel strip for welded tubes and pipes conforming to IS 10748 | The welded tubes manufactured from cold reduced carbon steel sheet and strip conforming to IS 5I3 (Part 1) | Steel tubes shall be manufactured through one of the following processes | Welded or Seamless Tubes | Electric welded tubes to be used for steam services | Product analysis to be carried out | Plain end pipe or bevel end pipe | Random Length | Exact Length | Approximate Length | Tubes are galvanized | Protection of Black Tubes | "[DATA]" is any other information of the product needed for carrying out some tests. This information can be qualitative or quantitative
6 | Light | Yes | Yes | Yes | HFS | Welded | Yes | Yes | Plain | Any other | Any other | Any other | Yes | Varnished
8 | Medium | No | No | No | CDS | Seamless | No | No | Bevel |  |  |  | No | Suitably painted externally
10 | Heavy | Not applicable | Not applicable | Not applicable | HFW |  | Not applicable | [6 empty] | Unvarnished
15 |  |  |  |  | ERW | [8 empty] | Unpainted
20 |  |  |  |  | HFIW | [8 empty] | Not applicable
25
32
40
50
65
80
100
125
150
Any other