## 15844_1_0_2023 Test_Report
IS Number | Part | Section | Year | Number of Amendments | Title of the Standard | Type of Test | Qualitative or Quantitative | Clause/Table/Annex Reference | Test Parameter Name | To Be Tested By Lab (Yes/No) | Mandatory or Optional | Characterisitics (As per Indian Standards) | Expression of Test Result / Observation | Test Request Requirements | Test Method Reference | Test Method Reference Standard | Sl No. under Clause/ Table/ Annex Reference |  | Sports Footwear- General Purpose (Kids) | Sports Footwear- General Purpose (Kids) | Sports Footwear- General Purpose (Adults, Type-1) | Sports Footwear- General Purpose (Adults, Type-1) | Sports Footwear- General Purpose (Adults, Type-2) | Sports Footwear- General Purpose (Adults, Type-2)
[19 empty] | Min | Max | Min | Max | Min | Max
IS 15844 | 1 |  | 2023 | 2 | SPORTS FOOTWEAR PART 1 GENERAL PURPOSE | Mechanical | Qualitative | Clause 4.1.1 | Requirements/ Sampling and conditioning | No | Mandatory | Wherever, possible test pieces shall be taken from the whole footwear unless otherwise stated. | Satisfactory/ Unsatisfactory – and clearly specify the qualitative requirement which is not met in the sample |  |  | IS 15844 Part 1 | 1 | The requirement is to be reported based on the declaration by the manufacturer without any testing/verification/observation of any kind on part of the laboratory.
IS 15844 | 1 |  | 2023 | 2 | SPORTS FOOTWEAR PART 1 GENERAL PURPOSE | Mechanical | Qualitative | Clause 4.1.1 | Requirements/ Sampling and conditioning | No | Mandatory | Wherever, possible test pieces shall be taken from the whole footwear unless otherwise stated. | Satisfactory/ Unsatisfactory – and clearly specify the qualitative requirement which is not met in the sample |  |  | IS 15844 Part 1 | 2 | The requirement is to be reported based on the declaration by the manufacturer without any testing/verification/observation of any kind on part of the laboratory.
IS 15844 | 1 |  | 2023 | 2 | SPORTS FOOTWEAR PART 1 GENERAL PURPOSE | Mechanical | Qualitative | Clasue 4.1.2 | Requirements/ Sampling and conditioning | No | Mandatory | If it is not possible to obtain test pieces from footwear large enough to comply with tests requirements, then samples may be taken from the material from which the component has been manufactured. However, this should be reported in the test report. | Satisfactory/ Unsatisfactory – and clearly specify the qualitative requirement which is not met in the sample | Declaration regarding Components as per clause 4.1.2 to be provided along with sample, if it is not possible to obtain test pieces from footwear large enough to comply with tests requirements. |  | IS 15844 Part 1 |  | The requirement is to be reported based on the declaration by the manufacturer without any testing/verification/observation of any kind on part of the laboratory.
IS 15844 | 1 |  | 2023 | 2 | SPORTS FOOTWEAR PART 1 GENERAL PURPOSE | Mechanical | Qualitative | Clasue 4.1.3 | Requirements/ Sampling and conditioning | Yes | Mandatory | All tests pieces shall be conditioned at 270 C ± 20 C and 65 percent ± 5 percent relative humidity (RH) for 24 hours. | All tests pieces have been conditioned at 270 C ± 20 C and 65 percent ± 5 percent relative humidity (RH) for 24 hours. |  |  | IS 15844 Part 1
IS 15844 | 1 |  | 2023 | 2 | SPORTS FOOTWEAR PART 1 GENERAL PURPOSE | Mechanical | Qualitative | Clause 4.2.1 a) | Category and Type | No | Mandatory | The sports footwear: General purpose shall be of the following two categories on the basis of their usage: a) For kids (standard English sizes for children as per IS 1638); | The sports footwear: General purpose if of the category: and Type: as declared. | Declaration of the Category and Type as appropriate is to be submitted. |  | IS 15844 Part 1 | 1 | The requirement is to be reported based on the declaration by the manufacturer without any testing/verification/observation of any kind on part of the laboratory.
IS 15844 | 1 |  | 2023 | 2 | SPORTS FOOTWEAR PART 1 GENERAL PURPOSE | Mechanical | Qualitative | Clause 4.2.1 b) | Category and Type | No | Mandatory | The sports footwear: General purpose shall be of the following two categories on the basis of their usage: b) For adults (for all other sizes as per IS 1638). Further, sports footwear: General purpose for adults shall be of two types namely, Type 1 and Type 2. | The sports footwear: General purpose if of the category: and Type: as declared. | Declaration of the Category and Type as appropriate is to be submitted. |  | IS 15844 Part 1 | 2 | The requirement is to be reported based on the declaration by the manufacturer without any testing/verification/observation of any kind on part of the laboratory.
IS 15844 | 1 |  | 2023 | 2 | SPORTS FOOTWEAR PART 1 GENERAL PURPOSE | Mechanical | Qualitative | Clause 4.2.2 | Category and Type | No | Mandatory | Sports footwear may be reinforced suitably at counter with reinforcement such that it neither collapses nor losses shape retention property and shall be flexible. | Sports footwear have been reinforced suitably at counter with reinforcement such that it neither collapses nor losses shape retention property and shall be flexible. | Declaration regarding Whether footwares are reinforced/not re-inforced is required to be provided in the test request. |  | IS 15844 Part 1 |  | The requirement is to be reported based on the declaration by the manufacturer without any testing/verification/observation of any kind on part of the laboratory.
IS 15844 | 1 |  | 2023 | 2 | SPORTS FOOTWEAR PART 1 GENERAL PURPOSE | Mechanical | Qualitative | Clause 5, Table 1, Sl. No. (i) | Requirements of Whole Footwear | Yes | Mandatory | Insole, if used | Satisfactory/ Unsatisfactory – and clearly specify the qualitative requirement which is not met in the sample | Declaration regarding Insole provision is required to be provided in the test request |  | IS 15844 Part 1 |  |  | Cannot be removed without damaging the footwear |  | Cannot be removed without damaging the footwear |  | Cannot be removed without damaging the footwear
IS 15844 | 1 |  | 2023 | 2 | SPORTS FOOTWEAR PART 1 GENERAL PURPOSE | Mechanical | Quantitative | Clause 5, Table 1, Sl. No. (ii) | Requirements of Whole Footwear | Yes | Mandatory | Toe spring height, mm, Min | Value to be specified in Integers or whole numbers, Number of observations or locations |  | Fig. 1 of Annex B | IS 15844 Part 1 | Number of observations or locations in coloumn N | WI for measurement of Toe Spring height is required as the Fig.1 in Annex-B of IS 15844: Part 1:2023 does not mention anything besides the drawing and connotations. | 2 |  | 2 |  | 2
IS 15844 | 1 |  | 2023 | 2 | SPORTS FOOTWEAR PART 1 GENERAL PURPOSE | Mechanical | Quantitative | Clause 5, Table 1, Sl. No. (iii) | Requirements of Whole Footwear | Yes | Mandatory | Bond performance a) Upper to sole/mid sole/ composite sole, N/mm, Min | Value upto one decimal place |  | Annex C | IS 15844 Part 1 | Number of observations or locations in coloumn N |  | 1.0 1.0 (in case of material tear) |  | 2.5 2.0 (in case of material tear) |  | 1.5 1.0 (in case of material tear)
IS 15844 | 1 |  | 2023 | 2 | SPORTS FOOTWEAR PART 1 GENERAL PURPOSE | Mechanical | Quantitative | Clause 5, Table 1, Sl. No. (iii) | Requirements of Whole Footwear | Yes | Mandatory | Bond performance b) Interlayer bond strength (applicable only for multilayer pasted stuck-on bottom sole), N/mm, Min | Value upto one decimal place | Declaration regarding multilayer pasted stuck-on bottom sole avaiilability is required to be provided in the test request | Annex C | IS 15844 Part 1 | Number of observations or locations in coloumn N |  | 1.0 1.0 (in case of material tear) |  | 2.5 2.0 (in case of material tear) |  | 1.5 0.5 (in case of material tear)
IS 15844 | 1 |  | 2023 | 2 | SPORTS FOOTWEAR PART 1 GENERAL PURPOSE | Mechanical | Quantitative | Clause 5, Table 1, Sl. No. (iv) | Requirements of Whole Footwear | Yes | Mandatory | Energy absorption at seat region, J, Min | Value to be specified in Integers or whole numbers |  |  | IS 15298 Part 1 | Number of observations or locations in coloumn N |  |  |  | 15
IS 15844 | 1 |  | 2023 | 2 | SPORTS FOOTWEAR PART 1 GENERAL PURPOSE | Mechanical | Qualitative | Clause 5, Table 1, Sl. No. (v) | Requirements of Whole Footwear | Yes | Mandatory | Complete shoe flexing | Satisfactory/ Unsatisfactory – and clearly specify the qualitative requirement which is not met in the sample |  |  | IS 8085 (Part 16) |  |  |  |  | At an angle of 45 degrees at 100 000 cycles, no change in upper (for example, crack, thread breakage, fabric broken), sole cracking, bond opening shall occur |  | At an angle of 45 degrees at 60 000 cycles, no change in upper (for example, crack, thread breakage, fabric broken), sole cracking, bond opening shall occur
IS 15844 | 1 |  | 2023 | 2 | SPORTS FOOTWEAR PART 1 GENERAL PURPOSE | Mechanical | Qualitative | Clause 5, Table 1, Sl. No. (v) | Requirements of Whole Footwear | Yes | Mandatory | Complete shoe flexing | Satisfactory/ Unsatisfactory – and clearly specify the qualitative requirement which is not met in the sample |  |  | ISO 24266 |  |  |  |  | At an angle of 45 degrees at 100 000 cycles, no change in upper (for example, crack, thread breakage, fabric broken), sole cracking, bond opening shall occur |  | At an angle of 45 degrees at 60 000 cycles, no change in upper (for example, crack, thread breakage, fabric broken), sole cracking, bond opening shall occur
IS 15844 | 1 |  | 2023 | 2 | SPORTS FOOTWEAR PART 1 GENERAL PURPOSE | Mechanical | Qualitative | Clause 5, Table 1, Sl. No. (vi) | Requirements of Whole Footwear | Yes | Optional | Washability (optional requirement) | Satisfactory/ Unsatisfactory – and clearly specify the qualitative requirement which is not met in the sample | Declaration regarding testing washability requirement is required to be provided in the test request |  | IS 8085 (Part 15) |  |  |  |  | There shall not be any bond opening, coating separation, and grey scale rate shall be minimum 3 grey scale
IS 15844 | 1 |  | 2023 | 2 | SPORTS FOOTWEAR PART 1 GENERAL PURPOSE | Mechanical | Qualitative | Clause 5, Table 1, Sl. No. (vi) | Requirements of Whole Footwear | Yes | Optional | Washability (optional requirement) | Satisfactory/ Unsatisfactory – and clearly specify the qualitative requirement which is not met in the sample | Declaration regarding testing washability requirement is required to be provided in the test request |  | ISO 19954 |  |  |  |  | There shall not be any bond opening, coating separation, and grey scale rate shall be minimum 3 grey scale
IS 15844 | 1 |  | 2023 | 2 | SPORTS FOOTWEAR PART 1 GENERAL PURPOSE | Mechanical | Quantitative | Clause 5, Table 1, Sl. No. (vii) | Requirements of Whole Footwear | Yes | Mandatory | Slip resistance, coefficient of friction (COF) At both dry and wet condition on clay tiles (not applicable for leather sole) (To be carried out on quarry tiles), Min | Value upto one decimal places | Declaration regarding leather sole presence is required to be provided in the test request | Annex E | IS 15844 Part 1 | Number of observations or locations in coloumn N |  |  |  | 0.3
IS 15844 | 1 |  | 2023 | 2 | SPORTS FOOTWEAR PART 1 GENERAL PURPOSE | Mechanical | Quantitative | Clause 5, Table 1, Sl. No. (viii) | Requirements of Whole Footwear | Yes | Mandatory | Abrasion resistance (volume loss) a) Cellular sole (load 5 N) , mm3, Max | Value to be specified in Integers or whole numbers | Declaration regarding Cellualr sole presence is required to be provided in the test request |  | IS 3400 Part 3 | Number of observations or locations in coloumn N |  |  | 700 |  | 500 |  | 700
IS 15844 | 1 |  | 2023 | 2 | SPORTS FOOTWEAR PART 1 GENERAL PURPOSE | Mechanical | Quantitative | Clause 5, Table 1, Sl. No. (viii) | Requirements of Whole Footwear | Yes | Mandatory | Abrasion resistance (volume loss) Solid sole (load 10 N), mm3, Max | Value to be specified in Integers or whole numbers | Declaration regarding Solid sole presence is required to be provided in the test request |  | IS 3400 Part 3 | Number of observations or locations in coloumn N |  |  | 400 |  | 350 |  | 400
IS 15844 | 1 |  | 2023 | 2 | SPORTS FOOTWEAR PART 1 GENERAL PURPOSE | Chemical | Qualitative | Clause 5, Table 1, (x) | Requirements of Whole Footwear | Yes | Mandatory | Chemical requirements | Please, see the Test report format for IS 17011. |  | Table 1 | IS 17011 |  | Pop-up option for the conformity to Clause 5, Table 1, (x) chemical requirements of IS 17011 is required to be integrated in this row. | All the components of sport footwear which are in direct contact of foot shall comply with Table 1 of IS 17011 for critical substances Category I and Category II as specified under 3.6 of IS 17011 |  | All the components of sport footwear which are in direct contact of foot shall comply with Table 1 of IS 17011 for critical substances Category I and Category II as specified under 3.6 of IS 17011 |  | All the components of sport footwear which are in direct contact of foot shall comply with Table 1 of IS 17011 for critical substances Category I and Category II as specified under 3.6 of IS 17011
IS 15844 | 1 |  | 2023 | 2 | SPORTS FOOTWEAR PART 1 GENERAL PURPOSE | Mechanical | Quantitative | Clause 5, Table 1, (xi) | Requirements of Whole Footwear | Yes | Mandatory | Hydrolysis resistance (applicable for polyester PU sole only), mm, Max | Value upto one decimal places, One reading | Declaration regarding Polyster PU sole is required to be provided in the test request |  | IS 15298 (Part 1) |  |  |  | After 25 000 flexes 6.0 mm cut growth |  | After 150 000 flexes 6.0 mm cut growth |  | After 50 000 flexes 6.0 mm cut growth
IS 15844 | 1 |  | 2023 | 2 | SPORTS FOOTWEAR PART 1 GENERAL PURPOSE | Chemical | Quantitative | Clause 5, Table 1, (xii) | Requirements of Whole Footwear | Yes | Mandatory | Lead content (as Pb) ppm, Max (applicable only for PVC) | Value to be specified in Integers or whole numbers, One reading | Declaration regarding whether PVC is used during manufacturing is required to be provided in the test request |  | IS 12240 (Part 5) |  |  |  | 2 |  | 2
IS 15844 | 1 |  | 2023 | 2 | SPORTS FOOTWEAR PART 1 GENERAL PURPOSE | Mechanical | Quantitative | Clause 6, Table 2, i) (Clause 4.4) | OPTIONAL REQUIRMENTS FOR COMPONENTS/Upper Material – Leather | Yes | Optional | Tear strength (average force), Min, N | Value to be specified in Integers or whole numbers |  |  | IS 5914 (Part 5/Sec 2) |  |  |  |  | 50 |  | 50
IS 15844 | 1 |  | 2023 | 2 | SPORTS FOOTWEAR PART 1 GENERAL PURPOSE | Mechanical | Quantitative | Clause 6, Table 2, i) (Clause 4.4) | OPTIONAL REQUIRMENTS FOR COMPONENTS/Upper Material – Leather | Yes | Optional | Tear strength (average force), Min, N | Value to be specified in Integers or whole numbers |  |  | ISO 3377-2 |  |  |  |  | 50 |  | 50
IS 15844 | 1 |  | 2023 | 2 | SPORTS FOOTWEAR PART 1 GENERAL PURPOSE | Mechanical | Quantitative | Clause 6, Table 2, ii) a) (Clause 4.4) | OPTIONAL REQUIRMENTS FOR COMPONENTS/Upper Material – Leather | Yes | Optional | Colour fastness rubbing (To and fro) grey scale rate, Min Dry: (rubbing) Rating: (Marring and staining) | Value to be specified in Integers or whole numbers |  |  | IS 6191 (Part 4) |  |  |  |  | 150 3 grey scale
IS 15844 | 1 |  | 2023 | 2 | SPORTS FOOTWEAR PART 1 GENERAL PURPOSE | Mechanical | Quantitative | Clause 6, Table 2, ii) b) (Clause 4.4) | OPTIONAL REQUIRMENTS FOR COMPONENTS/Upper Material – Leather | Yes | Optional | Colour fastness rubbing (To and fro) grey scale rate, Min Wet: (rubbing) Rating: (Marring and staining) | Value to be specified in Integers or whole numbers |  |  | IS 6191 (Part 4) |  |  |  |  | 50 3 grey scale
IS 15844 | 1 |  | 2023 | 2 | SPORTS FOOTWEAR PART 1 GENERAL PURPOSE | Mechanical | Quantitative | Clause 6, Table 2, iii) a) (Clause 4.4) | OPTIONAL REQUIRMENTS FOR COMPONENTS/Upper Material – Leather | Yes | Optional | Water vapour permeability, mg/cm2h, Min | Value upto one decimal place |  |  | IS 15298 (Part 1) |  |  |  |  | 0.8
IS 15844 | 1 |  | 2023 | 2 | SPORTS FOOTWEAR PART 1 GENERAL PURPOSE | Mechanical | Quantitative | Clause 6, Table 2, iii) b) (Clause 4.4) | OPTIONAL REQUIRMENTS FOR COMPONENTS/Upper Material – Leather | Yes | Optional | Water vapour coefficient, mg/cm2, Min | Value to be specified in Integers or whole numbers |  |  | IS 15298 (Part 1) |  |  |  |  | 15
IS 15844 | 1 |  | 2023 | 2 | SPORTS FOOTWEAR PART 1 GENERAL PURPOSE | Mechanical | Quantitative | Clause 6, Table 2, iv) (Clause 4.4) | OPTIONAL REQUIRMENTS FOR COMPONENTS/Upper Material – Leather | Yes | Optional | Stitch tear strength (double hole), N/mm, Min | Value to be specified in Integers or whole numbers |  | LP8 | IS 5914 |  |  |  |  | 50
IS 15844 | 1 |  | 2023 | 2 | SPORTS FOOTWEAR PART 1 GENERAL PURPOSE | Mechanical | Quantitative | Clause 6, Table 2, v) (Clause 4.4) | OPTIONAL REQUIRMENTS FOR COMPONENTS/Upper Material – Leather | Yes | Optional | Colour fastness to light (optional) grey scale rate, Min Rating: (Marring) | Value to be specified in Integers or whole numbers |  |  | IS/ISO 105B02 |  |  |  |  | 4
IS 15844 | 1 |  | 2023 | 2 | SPORTS FOOTWEAR PART 1 GENERAL PURPOSE | Mechanical | Quantitative | Clause 6, Table 3, i) (Clause 4.4) | OPTIONAL REQUIRMENTS FOR COMPONENTS/Upper Material –Material Other Than leather | Yes | Optional | Breaking strength, N/mm, Min | Value upto one decimal place |  |  | IS 7016 (Part2) Method 1 |  |  |  |  | 6
IS 15844 | 1 |  | 2023 | 2 | SPORTS FOOTWEAR PART 1 GENERAL PURPOSE | Mechanical | Quantitative | Clause 6, Table 3, ii) a) (Clause 4.4) | OPTIONAL REQUIRMENTS FOR COMPONENTS/Upper Material –Material Other Than leather | Yes | Optional | Elongation at break, percent Min Tighter direction | Value to be specified in Integers or whole numbers |  |  | IS 15844 Part 1 |  | Test Method for elongation at break for Clause 6, Table 3, ii) a) (Clause 4.4) is not provided in the standard. |  |  | 7
IS 15844 | 1 |  | 2023 | 2 | SPORTS FOOTWEAR PART 1 GENERAL PURPOSE | Mechanical | Quantitative | Clause 6, Table 3, ii) b) (Clause 4.4) | OPTIONAL REQUIRMENTS FOR COMPONENTS/Upper Material –Material Other Than leather | Yes | Optional | Elongation at break, percent Min Stretch direction | Value to be specified in Integers or whole numbers |  |  | IS 15844 Part 1 |  | Test Method for elongation at break for Clause 6, Table 3, ii) a) (Clause 4.4) is not provided in the standard. |  |  | 15
IS 15844 | 1 |  | 2023 | 2 | SPORTS FOOTWEAR PART 1 GENERAL PURPOSE | Mechanical | Quantitative | Clause 6, Table 3, iii) a) (Clause 4.4) | OPTIONAL REQUIRMENTS FOR COMPONENTS/Upper Material –Material Other Than leather | Yes | Optional | Tear strength, N, Min For fabric | Value to be specified in Integers or whole numbers |  |  | IS 15298 (Part 1) |  |  | 15 |  | 20 |  | 20
IS 15844 | 1 |  | 2023 | 2 | SPORTS FOOTWEAR PART 1 GENERAL PURPOSE | Mechanical | Quantitative | Clause 6, Table 3, iii) b) (Clause 4.4) | OPTIONAL REQUIRMENTS FOR COMPONENTS/Upper Material –Material Other Than leather | Yes | Optional | Tear strength, N, Min For all other materials | Value to be specified in Integers or whole numbers |  |  | IS 15298 (Part 1) |  |  | 20 |  | 30 |  | 30
IS 15844 | 1 |  | 2023 | 2 | SPORTS FOOTWEAR PART 1 GENERAL PURPOSE | Mechanical | Qualitative | Clause 6, Table 3, iv) a) (Clause 4.4) | OPTIONAL REQUIRMENTS FOR COMPONENTS/Upper Material –Material Other Than leather | Yes | Optional | Flexing resistance, (applicable for coated fabrics) Dry condition | Satisfactory/ Unsatisfactory – and clearly specify the qualitative requirement which is not met in the sample |  |  | IS 8085 (Part 20) |  |  |  |  | No damage to coating/ lamination till 100 000 flexes
IS 15844 | 1 |  | 2023 | 2 | SPORTS FOOTWEAR PART 1 GENERAL PURPOSE | Mechanical | Qualitative | Clause 6, Table 3, iv) b) (Clause 4.4) | OPTIONAL REQUIRMENTS FOR COMPONENTS/Upper Material –Material Other Than leather | Yes | Optional | Flexing resistance, (applicable for coated fabrics) Wet condition | Satisfactory/ Unsatisfactory – and clearly specify the qualitative requirement which is not met in the sample |  |  | IS 8085 (Part 20) |  |  |  |  | No damage to coating/ lamination till 20 000 flexes
IS 15844 | 1 |  | 2023 | 2 | SPORTS FOOTWEAR PART 1 GENERAL PURPOSE | Mechanical | Qualitative | Clause 6, Table 3, iv) a) (Clause 4.4) | OPTIONAL REQUIRMENTS FOR COMPONENTS/Upper Material –Material Other Than leather | Yes | Optional | Flexing resistance, (applicable for coated fabrics) Dry condition | Satisfactory/ Unsatisfactory – and clearly specify the qualitative requirement which is not met in the sample |  |  | ISO 17694 |  |  |  |  | No damage to coating/ lamination till 100 000 flexes
IS 15844 | 1 |  | 2023 | 2 | SPORTS FOOTWEAR PART 1 GENERAL PURPOSE | Mechanical | Qualitative | Clause 6, Table 3, iv) b) (Clause 4.4) | OPTIONAL REQUIRMENTS FOR COMPONENTS/Upper Material –Material Other Than leather | Yes | Optional | Flexing resistance, (applicable for coated fabrics) Wet condition | Satisfactory/ Unsatisfactory – and clearly specify the qualitative requirement which is not met in the sample |  |  | ISO 17694 |  |  |  |  | No damage to coating/ lamination till 20 000 flexes
IS 15844 | 1 |  | 2023 | 2 | SPORTS FOOTWEAR PART 1 GENERAL PURPOSE | Mechanical | Quantitative | Clause 6, Table 3, v) a) (Clause 4.4) | OPTIONAL REQUIRMENTS FOR COMPONENTS/Upper Material –Material Other Than leather | Yes | Optional | Water vapour permeability, mg/cm2.h, Min | Value upto one decimal place |  |  | IS 15298 (Part 1) |  |  |  |  | 0.8
IS 15844 | 1 |  | 2023 | 2 | SPORTS FOOTWEAR PART 1 GENERAL PURPOSE | Mechanical | Quantitative | Clause 6, Table 3, v) b) (Clause 4.4) | OPTIONAL REQUIRMENTS FOR COMPONENTS/Upper Material –Material Other Than leather | Yes | Optional | Water vapour coefficient, mg/cm2 Min (applicable for textile upper) | Value upto one decimal place |  |  | IS 15298 (Part 1) |  |  |  |  | 15
IS 15844 | 1 |  | 2023 | 2 | SPORTS FOOTWEAR PART 1 GENERAL PURPOSE | Mechanical | Qualitative | Clause 6, Table 3, vi) (Clause 4.4) | OPTIONAL REQUIRMENTS FOR COMPONENTS/Upper Material –Material Other Than leather | Yes | Optional | Hydrolysis resistance (after ageing at 70 °C and 95 percent RH for 7 days) (applicable only for material having PU) | "Satisfactory/ Unsatisfactory – and clearly specify the qualitative requirement which is not met in the sample" | Declaration regarding whether PU is used during manufacturing is required to be provided in the test request |  | IS 15298 (Part 1) |  |  | No damage/ crack to coating/ lamination till 50 000 flexes |  | No damage/crack to coating/ lamination till 100 000 flexes |  | No damage/crack to coating/ lamination till 75 000 flexes
IS 15844 | 1 |  | 2023 | 2 | SPORTS FOOTWEAR PART 1 GENERAL PURPOSE | Mechanical | Quantitative | Clause 6, Table 3, vii) (Clause 4.4) | OPTIONAL REQUIRMENTS FOR COMPONENTS/Upper Material –Material Other Than leather | Yes | Optional | Bursting strength, kg/cm2, Min (additional test required for knitted fabrics) | Value to be specified in Integers or whole numbers |  |  | IS 1966 (Part 2) |  |  |  |  | 8
IS 15844 | 1 |  | 2023 | 2 | SPORTS FOOTWEAR PART 1 GENERAL PURPOSE | Mechanical | Quantitative | Clause 6, Table 4, i) (Clause 4.5) | OPTIONAL REQUIRMENTS FOR COMPONENTS/Lining Material – All Materials | Yes | Optional | Tear strength, N, Min | Value to be specified in Integers or whole numbers |  |  | IS 15298 (Part 1) |  |  |  |  | 15
IS 15844 | 1 |  | 2023 | 2 | SPORTS FOOTWEAR PART 1 GENERAL PURPOSE | Mechanical | Qualitative | Clause 6, Table 4, ii), a) (Clause 4.5) | OPTIONAL REQUIRMENTS FOR COMPONENTS/Lining Material – All Materials | Yes | Optional | Abrasion resistance, cycles Dry condition | Satisfactory/ Unsatisfactory – and clearly specify the qualitative requirement which is not met in the sample |  |  | IS 15298 (Part 1) |  |  | Shall not develop any hole before 6400 cycles |  | Shall not develop any hole before 12800 cycles |  | Shall not develop any hole before 6400 cycles
IS 15844 | 1 |  | 2023 | 2 | SPORTS FOOTWEAR PART 1 GENERAL PURPOSE | Mechanical | Qualitative | Clause 6, Table 4, ii), b) (Clause 4.5) | OPTIONAL REQUIRMENTS FOR COMPONENTS/Lining Material – All Materials | Yes | Optional | Abrasion resistance, cycles Wet condition | Satisfactory/ Unsatisfactory – and clearly specify the qualitative requirement which is not met in the sample |  |  | IS 15298 (Part 1) |  |  | Shall not develop any hole before 3200 cycles |  | Shall not develop any hole before 6400 cycles |  | Shall not develop any hole before 3200 cycles
IS 15844 | 1 |  | 2023 | 2 | SPORTS FOOTWEAR PART 1 GENERAL PURPOSE | Mechanical | Quantitative | Clause 6, Table 4, iii) (Clause 4.5) | OPTIONAL REQUIRMENTS FOR COMPONENTS/Lining Material – All Materials | Yes | Optional | Colour fastness to rubbing (crocking), grey scale rate with 10 rubs on dry or wet, Min Rating: (Staining) | Value to be specified in Integers or whole numbers |  |  | IS/ISO 105-X12 |  |  |  |  | 3
IS 15844 | 1 |  | 2023 | 2 | SPORTS FOOTWEAR PART 1 GENERAL PURPOSE | Mechanical | Quantitative | Clause 6, Table 4, iv) (Clause 4.5) | OPTIONAL REQUIRMENTS FOR COMPONENTS/Lining Material – All Materials | Yes | Optional | Colour fastness to perspiration (contact method) grey scale rate, Min Rating: (Staining) | Value to be specified in Integers or whole numbers |  |  | IS 6191/ISO 11641 |  |  |  |  | 3
IS 15844 | 1 |  | 2023 | 2 | SPORTS FOOTWEAR PART 1 GENERAL PURPOSE | Mechanical | Quantitative | Clause 6, Table 4, v) a) (Clause 4.5) | OPTIONAL REQUIRMENTS FOR COMPONENTS/Lining Material – All Materials | Yes | Optional | Water vapour permeability, mg/cm2 h, Min | Value upto one decimal place |  |  | IS 15298 (Part 1) |  |  |  |  | 2
IS 15844 | 1 |  | 2023 | 2 | SPORTS FOOTWEAR PART 1 GENERAL PURPOSE | Mechanical | Quantitative | Clause 6, Table 4, v) b) (Clause 4.5) | OPTIONAL REQUIRMENTS FOR COMPONENTS/Lining Material – All Materials | Yes | Optional | Water vapour coefficient, mg/cm2, Min (excluding coated fabric) | Value upto one decimal place | Declaration regarding whether coated fabric is utilised is required to be provided in the test request |  | IS 15298 (Part 1) |  |  |  |  | 20
IS 15844 | 1 |  | 2023 | 2 | SPORTS FOOTWEAR PART 1 GENERAL PURPOSE | Mechanical | Quantitative | Clause 6, Table 5, i) (Clause 4.6) | OPTIONAL REQUIRMENTS FOR COMPONENTS/Insole — All Materials | Yes | Optional | Thickness, mm, Min | Value upto one decimal place |  |  | IS 15298 (Part 1) |  |  |  |  | 0.8
IS 15844 | 1 |  | 2023 | 2 | SPORTS FOOTWEAR PART 1 GENERAL PURPOSE | Mechanical | Quantitative | Clause 6, Table 5, ii) (Clause 4.6) | OPTIONAL REQUIRMENTS FOR COMPONENTS/Insole — All Materials | Yes | Optional | Flexing index, Min (only applicable for cellulose board) | Value upto one decimal place | Declaration regarding whether cellulose material is utilised is required to be provided in the test request | Annex ‘F’ | IS 15844 Part 1 |  |  |  |  | 2.7
IS 15844 | 1 |  | 2023 | 2 | SPORTS FOOTWEAR PART 1 GENERAL PURPOSE | Mechanical | Qualitative | Clause 6, Table 5, iii) (Clause 4.6) | OPTIONAL REQUIRMENTS FOR COMPONENTS/Insole — All Materials | Yes | Optional | Abrasion resistance, at 400 cycles | Satisfactory/ Unsatisfactory – and clearly specify the qualitative requirement which is not met in the sample |  |  | IS 15298 (Part 1) |  |  |  |  | No surface tearing
IS 15844 | 1 |  | 2023 | 2 | SPORTS FOOTWEAR PART 1 GENERAL PURPOSE | Mechanical | Quantitative | Clause 6, Table 5, iv) a) (Clause 4.6) | OPTIONAL REQUIRMENTS FOR COMPONENTS/Insole — All Materials | Yes | Optional | Water absorption, mg/cm2, Min | Value to be specified in Integers or whole numbers |  |  | IS 15298 (Part 1) |  |  |  |  | 60
IS 15844 | 1 |  | 2023 | 2 | SPORTS FOOTWEAR PART 1 GENERAL PURPOSE | Mechanical | Quantitative | Clause 6, Table 5, iv) b) (Clause 4.6) | OPTIONAL REQUIRMENTS FOR COMPONENTS/Insole — All Materials | Yes | Optional | Water desorption, percent, Min | Value to be specified in Integers or whole numbers |  |  | IS 15298 (Part 1) |  |  |  |  | 70
IS 15844 | 1 |  | 2023 | 2 | SPORTS FOOTWEAR PART 1 GENERAL PURPOSE | Mechanical | Quantitative | Clause 6, Table 6, i) (Clause 4.7) | OPTIONAL REQUIRMENTS FOR COMPONENTS/In-sock- All Materials | Yes | Optional | Thickness, mm, Min (including foam) | Value upto one decimal place |  |  | IS 15298 (Part 1) |  |  |  |  | 1.5
IS 15844 | 1 |  | 2023 | 2 | SPORTS FOOTWEAR PART 1 GENERAL PURPOSE | Mechanical | Qualitative | Clause 6, Table 6, ii) a) (Clause 4.7) | OPTIONAL REQUIRMENTS FOR COMPONENTS/In-sock- All Materials | Yes | Optional | Abrasion resistance, cycles Dry condition | Satisfactory/ Unsatisfactory – and clearly specify the qualitative requirement which is not met in the sample |  |  | IS 15298 (Part 1) |  |  | Shall not develop any hole before 6400 cycles |  | Shall not develop any hole before 12 800 cycles |  | Shall not develop any hole before 6400 cycles
IS 15844 | 1 |  | 2023 | 2 | SPORTS FOOTWEAR PART 1 GENERAL PURPOSE | Mechanical | Qualitative | Clause 6, Table 6, ii) b) (Clause 4.7) | OPTIONAL REQUIRMENTS FOR COMPONENTS/In-sock- All Materials | Yes | Optional | Abrasion resistance, cycles Wet condition | Satisfactory/ Unsatisfactory – and clearly specify the qualitative requirement which is not met in the sample |  |  | IS 15298 (Part 1) |  |  | Shall not develop any hole before 3 200 cycles |  | Shall not develop any hole before 6400 cycles |  | Shall not develop any hole before 3 200 cycles
IS 15844 | 1 |  | 2023 | 2 | SPORTS FOOTWEAR PART 1 GENERAL PURPOSE | Mechanical | Quantitative | Clause 6, Table 6, iii) a) (Clause 4.7) | OPTIONAL REQUIRMENTS FOR COMPONENTS/In-sock- All Materials | Yes | Optional | Water absorption, mg/cm2, Min | Value to be specified in Integers or whole numbers |  |  | IS 15298 (Part 1) |  |  |  |  | 10
IS 15844 | 1 |  | 2023 | 2 | SPORTS FOOTWEAR PART 1 GENERAL PURPOSE | Mechanical | Quantitative | Clause 6, Table 6, iii) b) (Clause 4.7) | OPTIONAL REQUIRMENTS FOR COMPONENTS/In-sock- All Materials | Yes | Optional | Water desorption, percent, Min | Value to be specified in Integers or whole numbers |  |  | IS 15298 (Part 1) |  |  |  |  | 50
IS 15844 | 1 |  | 2023 | 2 | SPORTS FOOTWEAR PART 1 GENERAL PURPOSE | Mechanical | Qualitative | Clause 6, Table 7, i) (Clause 4.8) | OPTIONAL REQUIRMENTS FOR COMPONENTS/Out Sole (All Material) | Yes | Optional | Flexing resistance Belt method at 90 diameter Mandrel | Satisfactory/ Unsatisfactory – and clearly specify the qualitative requirement which is not met in the sample |  |  | IS 8085 (Part 4) | [5 empty] | No crack at 30 000 flexes
IS 15844 | 1 |  | 2023 | 2 | SPORTS FOOTWEAR PART 1 GENERAL PURPOSE | Mechanical | Quantitative | Clause 6, Table 7, i) (Clause 4.8) | OPTIONAL REQUIRMENTS FOR COMPONENTS/Out Sole (All Material) | Yes | Optional | Flexing resistance Bennewart method, cut growth, Max | Value to be specified in Integers or whole numbers |  | Annex D | IS 15844 Part 1 | [5 empty] | 6 mm
IS 15844 | 1 |  | 2023 | 2 | SPORTS FOOTWEAR PART 1 GENERAL PURPOSE | Mechanical | Quantitative | Clause 6, Table 7, ii) (Clause 4.8) | OPTIONAL REQUIRMENTS FOR COMPONENTS/Out Sole (All Material) | Yes | Optional | Hydrolysis resistance, cut growth after flexes, in mm, Max (Only for PU out sole) | Value upto one decimal place | Declaration regarding whether out sole is made of PU is required to be provided in the test request |  | IS 15298 (Part 1) |  |  |  | After 25 000 flexes 6.0 mm cut growth |  | After 150 000 flexes 6.0 mm cut growth |  | After 50 000 flexes 6.0 mm cut growth
IS 15844 | 1 |  | 2023 | 2 | SPORTS FOOTWEAR PART 1 GENERAL PURPOSE | Mechanical | Quantitative | Clause 6, Table 8, i) a) (Clause 4.9) | OPTIONAL REQUIRMENTS FOR COMPONENTS/Mid Sole | Yes | Optional | Compression set, percent, Max For EVA | Value to be specified in Integers or whole numbers | Declaration regarding whether mid sole is made of EVA is required to be provided in the test request | Annex G | IS 15844 Part 1 |  |  |  | 65 |  | 60 |  | 65
IS 15844 | 1 |  | 2023 | 2 | SPORTS FOOTWEAR PART 1 GENERAL PURPOSE | Mechanical | Quantitative | Clause 6, Table 8, i) b) (Clause 4.9) | OPTIONAL REQUIRMENTS FOR COMPONENTS/Mid Sole | Yes | Optional | Compression set, percent, Max For all other materials | Value to be specified in Integers or whole numbers |  | Annex G | IS 15844 Part 1 |  |  |  | 50 |  | 50 |  | 50
IS 15844 | 1 |  | 2023 | 2 | SPORTS FOOTWEAR PART 1 GENERAL PURPOSE | Mechanical | Quantitative | Clause 6, Table 8, ii) (Clause 4.9) | OPTIONAL REQUIRMENTS FOR COMPONENTS/Mid Sole | Yes | Optional | Split tear strength, kg/25 mm, Min | Value upto one decimal place |  | Annex H | IS 15844 Part 1 |  |  |  |  | 1.5
IS 15844 | 1 |  | 2023 | 2 | SPORTS FOOTWEAR PART 1 GENERAL PURPOSE | Mechanical | Quantitative | Clause 6, Table 8, iii) (Clause 4.9) | OPTIONAL REQUIRMENTS FOR COMPONENTS/Mid Sole | Yes | Optional | Heat shrinkage, percent, Max | Value upto one decimal place |  | Annex J | IS 15844 Part 1 | [5 empty] | 5
IS 15844 | 1 |  | 2023 | 2 | SPORTS FOOTWEAR PART 1 GENERAL PURPOSE | Mechanical | Quantitative | Clause 6, Table 9, i) (Clause 4.10) | OPTIONAL REQUIRMENTS FOR COMPONENTS/Counter Stiffener | Yes | Optional | First dry collapsing load, hardness, N, Min | Value to be specified in Integers or whole numbers |  | A-3.2.6 | IS 7554 |  |  |  |  | 15
IS 15844 | 1 |  | 2023 | 2 | SPORTS FOOTWEAR PART 1 GENERAL PURPOSE | Mechanical | Quantitative | Clause 6, Table 9, ii) (Clause 4.10) | OPTIONAL REQUIRMENTS FOR COMPONENTS/Counter Stiffener | Yes | Optional | Resilience, percent, Min | Value to be specified in Integers or whole numbers |  | A-3.4 | IS 7554 |  |  |  |  | 50
IS 15844 | 1 |  | 2023 | 2 | SPORTS FOOTWEAR PART 1 GENERAL PURPOSE | Mechanical | Quantitative | Clause 6, Table 9, iii) (Clause 4.10) | OPTIONAL REQUIRMENTS FOR COMPONENTS/Counter Stiffener | Yes | Optional | Moisture resistance, percent, Min | Value to be specified in Integers or whole numbers |  | A-3.5 | IS 7554 |  |  |  |  | 40
IS 15844 | 1 |  | 2023 | 2 | SPORTS FOOTWEAR PART 1 GENERAL PURPOSE | Mechanical | Quantitative | Clause 6, Table 9, iv) a) (Clause 4.10) | OPTIONAL REQUIRMENTS FOR COMPONENTS/Counter Stiffener | Yes | Optional | Initial dry area shape retention, percent, Min | Value to be specified in Integers or whole numbers |  | A-3.1 | IS 7554 |  |  |  |  | 55
IS 15844 | 1 |  | 2023 | 2 | SPORTS FOOTWEAR PART 1 GENERAL PURPOSE | Mechanical | Quantitative | Clause 6, Table 9, iv) b) (Clause 4.10) | OPTIONAL REQUIRMENTS FOR COMPONENTS/Counter Stiffener | Yes | Optional | Area shape retention after 10th collapse, dry, percent, Min | Value to be specified in Integers or whole numbers |  | A-3.3 | IS 7554 |  |  |  |  | 45
IS 15844 | 1 |  | 2023 | 2 | SPORTS FOOTWEAR PART 1 GENERAL PURPOSE | Mechanical | Quantitative | Clause 6, Table 10, i) a) (Clause 4.11) | OPTIONAL REQUIRMENTS FOR COMPONENTS/Velcro Fastener | Yes | Optional | Peel strength, N/mm, Min Initial | Value upto two decimal places |  |  | IS 8085 (Part 18)/ ISO 22777 |  |  |  |  | 0.1
IS 15844 | 1 |  | 2023 | 2 | SPORTS FOOTWEAR PART 1 GENERAL PURPOSE | Mechanical | Quantitative | Clause 6, Table 10, i) b) (Clause 4.11) | OPTIONAL REQUIRMENTS FOR COMPONENTS/Velcro Fastener | Yes | Optional | Peel strength, N/mm, Min After 5 000 wear cycles | Value upto two decimal places |  |  | IS 8085 (Part 18)/ ISO 22777 |  |  |  |  | 0.08
IS 15844 | 1 |  | 2023 | 2 | SPORTS FOOTWEAR PART 1 GENERAL PURPOSE | Mechanical | Quantitative | Clause 6, Table 10, ii) a) (Clause 4.11) | OPTIONAL REQUIRMENTS FOR COMPONENTS/Velcro Fastener | Yes | Optional | Shear strength, kPa, Min Initial | Value to be specified in Integers or whole numbers |  |  | ISO 22776 |  |  |  |  | 75
IS 15844 | 1 |  | 2023 | 2 | SPORTS FOOTWEAR PART 1 GENERAL PURPOSE | Mechanical | Quantitative | Clause 6, Table 10, ii) b) (Clause 4.11) | OPTIONAL REQUIRMENTS FOR COMPONENTS/Velcro Fastener | Yes | Optional | Shear strength, kPa, Min After 5 000 wear cycles | Value to be specified in Integers or whole numbers |  |  | ISO 22776 |  |  |  |  | 65
IS 15844 | 1 |  | 2023 | 2 | SPORTS FOOTWEAR PART 1 GENERAL PURPOSE | Mechanical | Quantitative | Clause 6, Table 11, i) (Clause 4.12) | OPTIONAL REQUIRMENTS FOR COMPONENTS/Elastic Tape | Yes | Optional | Limit of useful extension, percent, Min | Value to be specified in Integers or whole numbers |  |  | IS 8085 (Part 12)/ ISO 10765 |  |  |  |  | 90
IS 15844 | 1 |  | 2023 | 2 | SPORTS FOOTWEAR PART 1 GENERAL PURPOSE | Mechanical | Quantitative | Clause 6, Table 12, i) (Clause 4.13) | OPTIONAL REQUIRMENTS FOR COMPONENTS/Fasteners (Lace/ Buckle/Eyelet/D-Ring/Ski-Hook/Metal trims) | Yes | Optional | Breaking strength of lace, N, Min | Value to be specified in Integers or whole numbers |  | Annex K | IS 15844 Part 1 |  |  |  |  | 250
IS 15844 | 1 |  | 2023 | 2 | SPORTS FOOTWEAR PART 1 GENERAL PURPOSE | Mechanical | Quantitative | Clause 6, Table 12, ii) (Clause 4.13) | OPTIONAL REQUIRMENTS FOR COMPONENTS/Fasteners (Lace/ Buckle/Eyelet/D-Ring/Ski-Hook/Metal trims) | Yes | Optional | Lace tag strength, N, Min | Value to be specified in Integers or whole numbers |  | Annex L | IS 15844 Part 1 |  |  |  |  | 100
IS 15844 | 1 |  | 2023 | 2 | SPORTS FOOTWEAR PART 1 GENERAL PURPOSE | Mechanical | Qualitative | Clause 6, Table 12, ii) (Clause 4.13) | OPTIONAL REQUIRMENTS FOR COMPONENTS/Fasteners (Lace/ Buckle/Eyelet/D-Ring/Ski-Hook/Metal trims) | Yes | Optional | Lace to lace abrasion, | Satisfactory/ Unsatisfactory – and clearly specify the qualitative requirement which is not met in the sample |  |  | IS 8085 (Part 17)/ ISO 22774 |  |  |  |  | No breakage or damage before 4 000 cycles
IS 15844 | 1 |  | 2023 | 2 | SPORTS FOOTWEAR PART 1 GENERAL PURPOSE | Mechanical | Quantitative | Clause 6, Table 12, iv) (Clause 4.13) | OPTIONAL REQUIRMENTS FOR COMPONENTS/Fasteners (Lace/ Buckle/Eyelet/D-Ring/Ski-Hook/Metal trims) | Yes | Optional | Colour fastness to water (for lace) (contact method) grey scale rating, Min | Value to be specified in Integers or whole numbers |  |  | IS 6191 (Part 2) or IS/ISO 105-E01 |  |  |  |  | 3
IS 15844 | 1 |  | 2023 | 2 | SPORTS FOOTWEAR PART 1 GENERAL PURPOSE | Mechanical | Quantitative | Clause 6, Table 12, iv) (Clause 4.13) | OPTIONAL REQUIRMENTS FOR COMPONENTS/Fasteners (Lace/ Buckle/Eyelet/D-Ring/Ski-Hook/Metal trims) | Yes | Optional | Colour fastness to water (for lace) (contact method) grey scale rating, Min | Value to be specified in Integers or whole numbers |  |  | IS/ISO 105-E01 |  |  |  |  | 3
IS 15844 | 1 |  | 2023 | 2 | SPORTS FOOTWEAR PART 1 GENERAL PURPOSE | Mechanical | Quantitative | Clause 6, Table 12, v) (Clause 4.13) | OPTIONAL REQUIRMENTS FOR COMPONENTS/Fasteners (Lace/ Buckle/Eyelet/D-Ring/Ski-Hook/Metal trims) | Yes | Optional | Strength of buckle/ski hook, N, Min | Value to be specified in Integers or whole numbers |  | Annex M | IS 15844 Part 1 |  |  |  |  | 250
IS 15844 | 1 |  | 2023 | 2 | SPORTS FOOTWEAR PART 1 GENERAL PURPOSE | Mechanical | Qualitative | Clause 6, Table 12, vi) (Clause 4.13) | OPTIONAL REQUIRMENTS FOR COMPONENTS/Fasteners (Lace/ Buckle/Eyelet/D-Ring/Ski-Hook/Metal trims) | Yes | Optional | Corrosion resistance (metal parts) | Satisfactory/ Unsatisfactory – and clearly specify the qualitative requirement which is not met in the sample |  |  | IS 17098 (both Method 1 and Method 2) |  |  |  |  | Not worse than slight uniform change
IS 15844 | 1 |  | 2023 | 2 | SPORTS FOOTWEAR PART 1 GENERAL PURPOSE | Mechanical | Qualitative | Clause 7.1, a) | Marking and Packing | Yes | Mandatory | The sports footwear shall be marked legibly with the following: a) Size; | Satisfactory/ Unsatisfactory – and clearly specify the qualitative requirement which is not met in the sample |  |  | IS 15844 Part 1 | 1
IS 15844 | 1 |  | 2023 | 2 | SPORTS FOOTWEAR PART 1 GENERAL PURPOSE | Mechanical | Qualitative | Clause 7.1, b) | Marking and Packing | Yes | Mandatory | The sports footwear shall be marked legibly with the following: b) Type | Satisfactory/ Unsatisfactory – and clearly specify the qualitative requirement which is not met in the sample |  |  | IS 15844 Part 1 | 2
IS 15844 | 1 |  | 2023 | 2 | SPORTS FOOTWEAR PART 1 GENERAL PURPOSE | Mechanical | Qualitative | Clause 7.1, c) | Marking and Packing | Yes | Mandatory | The sports footwear shall be marked legibly with the following: c) Identification of the source of manufacturer or brand name. | Satisfactory/ Unsatisfactory – and clearly specify the qualitative requirement which is not met in the sample |  |  | IS 15844 Part 1 | 3
IS 15844 | 1 |  | 2023 | 2 | SPORTS FOOTWEAR PART 1 GENERAL PURPOSE | Mechanical | Qualitative | Clause 7.1, Note | Marking and Packing | Yes | Mandatory | The sports footwear shall be marked legibly with the following: NOTE — Kids sports shoes shall be marked as ‘0’.’ | Satisfactory/ Unsatisfactory – and clearly specify the qualitative requirement which is not met in the sample | Declaration regarding the kids Sports Shoes is required to be provided in the test request |  | IS 15844 Part 1 | 4
IS 15844 | 1 |  | 2023 | 2 | SPORTS FOOTWEAR PART 1 GENERAL PURPOSE | Mechanical | Qualitative | clause 7.2 | BIS Certification Marking | NO | Mandatory | The product(s) conforming to the requirements of this standard may be certified as per the conformity assessment schemes under the provisions of the Bureau of Indian Standards Act, 2016 and the Rules and Regulations framed thereunder, and the products may be marked with the standard mark. | The requirement is to be ensured at manufacturer's end. |  |  | IS 15844 Part 1 | 1 | The requirement pertains to the manufacturers obligation and hence need not be tested by laboratory.
|  |  | 2023 | 2 | SPORTS FOOTWEAR PART 1 GENERAL PURPOSE | Mechanical | Qualitative | clause 7.2 | BIS Certification Marking | Yes | Mandatory | The products may be marked with the standard mark. | Satisfactory/ Unsatisfactory – and clearly specify the qualitative requirement which is not met in the sample |  |  | IS 15844 Part 1 | 2
IS 15844 | 1 |  | 2023 | 2 | SPORTS FOOTWEAR PART 1 GENERAL PURPOSE | Mechanical | Qualitative | Clause 7.3 | Packing | No | Mandatory | The sports footwear may be packed as agreed to between the purchaser and the manufacturer. | Satisfactory/ Unsatisfactory – and clearly specify the qualitative requirement which is not met in the sample | Declaration regarding the sports footwear have been packed as agreed to between the purchaser and the manufacturer is required to be provided in the test request |  | IS 15844 Part 1 | 1 | The requirement is to be reported based on the declaration by the manufacturer without any testing/verification/observation of any kind on part of the laboratory.
IS 15844 | 1 |  | 2023 | 2 | SPORTS FOOTWEAR PART 1 GENERAL PURPOSE | Mechanical | Qualitative | Clause 7.3 | Packing | Yes | Mandatory | Each individual package shall contain Shoes of one size only and may be marked with the name of the item, size, colour, type, identification of the source of manufacture and batch number and any other marking if so desired. | Satisfactory/ Unsatisfactory – and clearly specify the qualitative requirement which is not met in the sample |  |  | IS 15844 Part 1 | 2