## TRF
Annex-C
IS Number | Part | Section | Year | Number of Amendments | Title of the Standard | Type of Test | Qualitative or Quantitative | Clause/ Table/ Annex Reference | Test Parameter Name | To be tested by Lab (YES / NO) | Mandatory or Optional | Characteristics (as per Indian Standard) - No specified values to be mentioned here | Test Result/ Observation | Test Request Requirements | Test Method Reference | Test Method Reference Standard | Sl No. under Clause/ Table/ Annex Reference | Sample Quantity | Equipment | Specified limits | Specified limits | Remarks | Specified limits | Specified limits | Specified limits for Grade 3 | Specified limits for Grade 3 | Specified limits for Type 1 | Specified limits for Type 1 | Specified limits for Type 2 | Specified limits for Type 2 | Specified limits for Type 3 | Specified limits for Type 3 | Specified limits for Size 1 | Specified limits for Size 1 | Specified limits for Size 2 | Specified limits for Size 2 | Specified limits for Size 3 | Specified limits for Size 3 | Specified limits for XXXX 1 | Specified limits for XXXX 1 | Specified limits for XXXX 2 | Specified limits for XXXX 2 | Specified limits for XXXX 3 | Specified limits for XXXX 3 | If the test is quantitative, the Min and Max value to be written after applying the tolerance given in the standard. If only upper and lower limit is given, mention ONLY Min or ONLY Max balue and leave the other cell blank. If the test is Qualitative, both Only Min column to be filled by the qualitiative requirement, the Max column to be left blank
THIS ROW TO BE LEFT BLANK | [22 empty] | Min | Max | Min | Max | Min | Max | Min | Max | Min | Max | Min | Max | Min | Max | Min | Max | Min | Max | Min | Max | Min | Max
16415 |  |  | 2015 | 1 | Composite Cement - Specification | Chemical | Qaulitatitive | Cl 5.1, para 1, line 1 | MANUFACTURE | No | Mandatory | Composite cement shall be manufactured either by, a) intimately inter-grinding Portland cement clinker, granulated sag and fly ash; or b) intimately and uniformly blending ordinary Portland cement, finely ground granulated slag and fine fly ash; with required addition of gypsum so as to produce a cement capable of complying with this standard, maintaining the proportions as given in Table 1. |  | Declaration for compliance to the clause |  | IS 16415 | 1 |  |  |  |  | Refers to Table 1
16415 |  |  | 2015 | 1 | Composite Cement - Specification | Chemical | Qaulitatitive | Cl 5.1, Table 1, Sl no i) | Material Proportion to be Used in Composite Cement | Yes | Mandatory | Portland cement clinker, % by mass | whole number; To be checked based on declaration basis | Declaration for compliance to referred IS |  | IS 16353 | 2 | [5 empty] | 35 | 65
16415 |  |  | 2015 | 1 | Composite Cement - Specification | Chemical | Qaulitatitive | Cl 5.1, Table 1, Sl no i) | Material Proportion to be Used in Composite Cement | Yes | Mandatory | Ordinary Portland cement, % by mass | whole number; To be checked based on declaration basis | Declaration for compliance to referred IS |  | IS 269 | 3 | [5 empty] | 35 | 65
16415 |  |  | 2015 | 1 | Composite Cement - Specification | Chemical | Qaulitatitive | Cl 5.1, Table 1, Sl no ii) | Material Proportion to be Used in Composite Cement | Yes | Mandatory | Fly ash, % by mass | whole number; To be checked based on declaration basis | Declaration for specified value and declaration of fly ash content as per Cl 5.1, Table 1, Sl no ii) is required to be provided in test request |  | IS 3812(Part 1) | 4 | [5 empty] | 15 | 35
16415 |  |  | 2015 | 1 | Composite Cement - Specification | Chemical | Qaulitatitive | Cl 5.1, Table 1, Sl no iii) | Material Proportion to be Used in Composite Cement | Yes | Mandatory | Granulated slag, % by mass | whole number; To be checked based on declaration basis | Declaration for specified value and declaration of percent of granulated slagas per Cl 5.1, Table 1, Sl no iii) is required to be provided in test request |  | IS 12089 | 5 | [5 empty] | 20 | 50
16415 |  |  | 2015 | 1 | Composite Cement - Specification | Chemical | Qaulitatitive | Cl 5.1, Table 1, Note | Material Proportion to be Used in Composite Cement | No | Mandatory | Chemical gypsum shall be added provided that the performance of the final product as specified in this standard are met with. | added/not added; To be checked based on declaration basis | Declaration for compliance to the clause |  | IS 16415 | 6 |  |  |  |  | Test method not mentioned
16415 |  |  | 2015 | 1 | Composite Cement - Specification | Chemical | Qaulitatitive | Cl 5.1, para 1, line 2 | MANUFACTURE | No | Optional | The homogeneity of the mixture shall be guaranteed within ±3 percent of the declared slag and fly ash addition, in the same consignment. | whole number; To be checked based on declaration basis | Declaration for compliance to the clause |  | IS 16415 | 7
16415 |  |  | 2015 | 1 | Composite Cement - Specification | Chemical | Qaulitatitive | Cl 5.1, para 2, line 2 | MANUFACTURE | No | Optional | When composite cement is obtained by grinding granulated slag and fly ash with Portland cement clinker, no material shall be added after burning, other than gypsum (natural mineral or chemical, see Note), water, and not more than a total of 1.0 percent of air-entraining agents or other agents including colouring agents, which have proved not to be harmful. | whole number; To be checked based on declaration basis | Declaration for compliance to the clause |  | IS 16415 | 1 |  |  |  |  | To be checked by customer
16415 |  |  | 2015 | 1 | Composite Cement - Specification | Chemical | Qaulitatitive | Cl 5.1, para 2, line 2 | MANUFACTURE | No | Optional | The limitation of all such additions shall also apply to manufacture of composite cement by blending process or composite cement by intergrinding process | To be checked based on declaration basis | Declaration for compliance to the clause |  | IS 16415 | 2
16415 |  |  | 2015 | 1 | Composite Cement - Specification | Chemical | Quantitative | Cl 6.1, Table 2, Sl no i) | Insoluble residue | Yes | Mandatory | Insoluble residue, % by mass, Max | Value upto two decimals | x is declared percent of pozzolona | Cl 4.10 | IS 4032 | [6 empty] | 0.6 × x | x + 4(100−x)/100
16415 |  |  | 2015 | 1 | Composite Cement - Specification | Chemical | Quantitative | Cl 6.1, Table 2, Sl no ii) | Magnesia (MgO) | Yes | Mandatory | Magnesia (MgO), % by mass, Max | whole number |  | Cl 4.8 | IS 4032 | [7 empty] | 8
16415 |  |  | 2015 | 1 | Composite Cement - Specification | Chemical | Quantitative | Cl 61, Table 2, Sl no iii) | Total sulphur content calculated as sulphuric anhydride (S03) | Yes | Mandatory | Total sulphur content calculated as sulphuric anhydride (S03), % by mass, Max | Value upto one decimal |  | Cl 6.12 | IS 4032 | [7 empty] | 3.5
16415 |  |  | 2015 | 1 | Composite Cement - Specification | Chemical | Quantitative | Cl 6.1, Table 2, Sl no iv) | Sulphide sulphur (S) | Yes | Mandatory | Sulphide sulphur (S), % by mass, Max | Value upto two decimals |  | Cl 6.12 | IS 4032 | [7 empty] | 0.75
16415 |  |  | 2015 | 1 | Composite Cement - Specification | Chemical | Quantitative | Cl 6.1, Table 2, Sl no v) | Loss on ignition | Yes | Mandatory | Loss on ignition, % by mass, Max | whole number |  | Cl 4.2 | IS 4032 | [7 empty] | 5
16415 |  |  | 2015 | 1 | Composite Cement - Specification | Chemical | Quantitative | Cl 6.1, Table 2, Sl no vi) | Chloride content | Yes | Mandatory | Chloride content, % by mass, Max | Value upto one decimal |  | Cl 4.13 | IS 4032 | 1 | [6 empty] | 0.1
16415 |  |  | 2015 | 1 | Composite Cement - Specification | Chemical | Quantitative | Cl 6.1, Table 2, Sl no vi) | Chloride content | Yes | Mandatory | Chloride content, percent by mass, Max (For prestressed structures) | Value upto two decimals |  | Cl 4.13 | IS 4032 | 2 | [6 empty] | 0.05
16415 |  |  | 2015 | 1 | Composite Cement - Specification | Chemical | Quantitative | Cl 6.1, Table 2, Sl no vii) | Alkali content | Yes | Optional | Alkali content; as Na2O + 0.658 K2O (see Note), % by mass | Value upto one decimal | Declaration of alkali content as per Cl 6.1, Table 2, Sl no vii) if required is to be provided in test request |  | IS 4032 | [7 empty] | 0.6
16415 |  |  | 2015 | 1 | Composite Cement - Specification | Mechanical | Quantitative | Cl 7, Table 3, Sl no i) | Fineness | Yes | Mandatory | Fineness, m2/kg, Min | whole number |  |  | IS 4031 (Part 2) | [6 empty] | 300
16415 |  |  | 2015 | 1 | Composite Cement - Specification | Mechanical | Quantitative | Cl 7, Table 3, Sl no ii) | Soundness — Le Chatelier | Yes | Mandatory | By Le-Chatelier method, mm, Max | whole number; observations: 2 |  |  | IS 4031 (Part 3) | 1 | [6 empty] | 10
16415 |  |  | 2015 | 1 | Composite Cement - Specification | Mechanical | Quantitative | Cl 7, Table 3, Sl no ii), Note 1 | Soundness — Le Chatelier | Yes | Mandatory | By Le-Chatelier method, mm, Max (after aeration) | Value upto one decimal; observations: 2 | Shall be done in case of failure, as per note 1 of Table 3 |  | IS 4031 (Part 3) | 2 | [6 empty] | 5
16415 |  |  | 2015 | 1 | Composite Cement - Specification | Mechanical | Quantitative | Cl 7, Table 3, Sl no ii) | Soundness — Autoclave | Yes | Mandatory | By autoclave test method, %, Max | whole number |  |  | IS 4031 (Part 3) | 3 | [6 empty] | 0.8
16415 |  |  | 2015 | 1 | Composite Cement - Specification | Mechanical | Quantitative | Cl 7, Table 3, Sl no ii), Note 1 | Soundness — Autoclave | Yes | Mandatory | By autoclave test method, %, Max (after aeration) | Value upto one decimal | Shall be done in case of failure, as per note 1 of Table 3 |  | IS 4031 (Part 3) | 4 | [6 empty] | 0.6
16415 |  |  | 2015 | 1 | Composite Cement - Specification | Mechanical | Quantitative | Cl 7, Table 3, Sl no iii), a) | Setting time | Yes | Mandatory | Setting time: a) Initial, min, Min | whole number |  |  | IS 4031 Part 5 | 1 | [5 empty] | 30
16415 |  |  | 2015 | 1 | Composite Cement - Specification | Mechanical | Quantitative | Cl 7, Table 3, Sl no iii), b) | Setting time | Yes | Mandatory | Setting time: b) Final, min, Max | whole number |  |  | IS 4031 Part 5 | 2 | [6 empty] | 600
16415 |  |  | 2015 | 1 | Composite Cement - Specification | Mechanical | Quantitative | Cl 7, Table 3, Sl no iii), Note 2 | Setting time | Yes | Mandatory | Setting time: a) Initial, min, Min (see Note 2) | whole number | Shall be done in case of failure, as per note 2 of Table 3 |  | IS 4031 Part 5 | 1 | [5 empty] | 30
16415 |  |  | 2015 | 1 | Composite Cement - Specification | Mechanical | Quantitative | Cl 7, Table 3, Sl no iii), Note 2 | Setting time | Yes | Mandatory | Setting time: b) Final, min, Max (see Note 2) | whole number | Shall be done in case of failure, as per note 2 of Table 3 |  | IS 4031 Part 5 | 2 | [6 empty] | 600
16415 |  |  | 2015 | 1 | Composite Cement - Specification | Mechanical | Quantitative | Cl 7, Table 3, Sl no iv), a) | Compressive strength | Yes | Mandatory | Compressive strength, MPa — a) 72 ±1 h, Min | whole number; observations: 3 |  |  | IS 4031 Part 6 | 1 | [5 empty] | 16
16415 |  |  | 2015 | 1 | Composite Cement - Specification | Mechanical | Quantitative | Cl 7, Table 3, Sl no iv), b) | Compressive strength | Yes | Mandatory | Compressive strength, MPa — b) 168 ±2 h, Min | whole number; observations: 3 |  |  | IS 4031 Part 6 | 2 | [5 empty] | 22
16415 |  |  | 2015 | 1 | Composite Cement - Specification | Mechanical | Quantitative | Cl 7, Table 3, Sl no iv), c) | Compressive strength | Yes | Mandatory | Compressive strength, MPa — c) 672 ±4 h, Min | whole number; observations: 3 |  |  | IS 4031 Part 6 | 3 | [5 empty] | 33
16415 |  |  | 2015 | 1 | Composite Cement - Specification | Mechanical | Quantitative | Cl 7, Table 3, Sl no v) | Drying shrinkage | Yes | Mandatory | Drying shrinkage, %, Max | Value upto 2 decimals; observations: 3 |  |  | IS 4031 Part 10 | [7 empty] | 0.15
16415 |  |  | 2015 | 1 | Composite Cement - Specification | Mechanical | Quantitative | Cl 7, Table 3, Sl no vi) | Transverse strength | Yes | Optional | Transverse strength, Mpa (Optional) [ see Note 3 ] | To be checked based on declaration basis; observations: 1 | Declaration for Transverse strength as per Cl 7, Table 3, Sl no vi), Notes 3 & 4, if required, is to be provided in test request |  | IS 4031 Part 8
16415 |  |  | 2015 | 1 | Composite Cement - Specification | Mechanical | Qualitative | Cl 8 | Storage | No | Mandatory | Cement shall be stored in a weather-tight building with easy access for inspection, proper identification, and protection from dampness to minimize deterioration. | To be checked based on declaration basis | declaration for compliance to the clause 8 |  | IS 2580, IS 11761, IS 12154,IS 11652, IS 12174
16415 |  |  | 2015 | 1 | Composite Cement - Specification | Mechanical | Qualitative | Cl 9.1 | Manufacturing certificate | No | Optional | The manufacturer shall ensure cement meets standard requirements and, if requested, provide a test certificate within ten days of testing of the cement (except for 28 days compressive strength test results, which shall be furnished after completion of the test). The type and percentage addition of performance improver(s) shall also be indicated in the certificate. | To be checked based on declaration basis | declaration for compliance to the clause 9.1 |  | IS 16415 | [5 empty] | To be checked by customer
16415 |  |  | 2015 | 1 | Composite Cement - Specification | Mechanical | Qualitative | Cl 10.1 | Cement Packing | No | Mandatory | Cement shall be packed in jute sacking bags multi-wall paper sacks, lightweight jute bags, woven sacks jute–synthetic union bags , or other approved composite bags. | To be checked based on declaration basis | declaration for compliance to the clause 10.1 |  | IS 16415
16415 |  |  | 2015 | 1 | Composite Cement - Specification | Mechanical | Quantitative | Cl 10.2 | Net quantity of cement | No | Mandatory | The net quantity of cement per bag may be 25 kg, 10 kg, 5 kg, 2 kg, or 1 kg, packed in materials specified in 10.1, with quantities subject to the tolerances in Annex B for 50 kg bags. | whole number; To be checked based on declaration basis | declaration for compliance to the clause 10.2 |  | IS 16415
16415 |  |  | 2015 | 1 | Composite Cement - Specification | Mechanical | Qualitative | Cl 10.3 | Supply of cement in drums | No | Optional | Supplies of cement in drums or in bulk may be made by arrangement between the purchaser and the supplier (manufacturer or stockist). | To be checked based on declaration basis | declaration for compliance to the clause 10.3 |  | IS 16415 | [5 empty] | To be checked by customer
16415 |  |  | 2015 | 1 | Composite Cement - Specification | Mechanical | Qualitative | Cl 10.4 | Cement intended for export | No | Optional | For export, cement may be packed in bags or drums of agreed net quantity, with prior approval from the certifying authority. | To be checked based on declaration basis | declaration for compliance to the clause 10.4 |  | IS 16415 | [5 empty] | To be checked by customer
16415 |  |  | 2015 | 1 | Composite Cement - Specification | Mechanical | Qualitative | Cl 11.1 | Marking on each bag of cement | Yes | Mandatory | Each bag or drum of cement shall be legibly and indelibly marked with the following: a) Manufacturer's name and his registered trade-mark, if any; | satisfactory/unsatisfactory (manufacturer's me and his registered trade mark, if any, not available) | declaration for compliance to the clause 11.1 |  | IS 16415
16415 |  |  | 2015 | 1 | Composite Cement - Specification | Mechanical | Qualitative | Cl 11.1 | Marking on each bag of cement | Yes | Mandatory | b) The words 'Composite cement'; | satisfactory/unsatisfactory ( net quantity, in kg, not available; )
16415 |  |  | 2015 | 1 | Composite Cement - Specification | Mechanical | Qualitative | Cl 11.1 | Marking on each bag of cement | Yes | Mandatory | c) Net quantity, in kg; | satisfactory/unsatisfactory ( Words 'Composite cement' not available)
16415 |  |  | 2015 | 1 | Composite Cement - Specification | Mechanical | Qualitative | Cl 11.1 | Marking on each bag of cement | Yes | Mandatory | d) The words 'Use no Hooks' on the bags; | satisfactory/unsatisfactory (Works 'Use no hooks' on the bags not available)
16415 |  |  | 2015 | 1 | Composite Cement - Specification | Mechanical | Qualitative | Cl 11.1 | Marking on each bag of cement | Yes | Mandatory | e) Batch/control unit number in terms of week, month and year of packing; | satisfactory/unsatisfactory (Batch/ control unit number in terms of week, month and year of packing not available)
16415 |  |  | 2015 | 1 | Composite Cement - Specification | Mechanical | Qualitative | Cl 11.1 | Marking on each bag of cement | Yes | Mandatory | f) Best before date (that is, 3 months from date of packing); | satisfactory/unsatisfactory (Best before date (that is, 3 months from date of packing) not available)
16415 |  |  | 2015 | 1 | Composite Cement - Specification | Mechanical | Qualitative | Cl 11.1 | Marking on each bag of cement | Yes | Mandatory | g) The need for testing of cement more than 3 months old to check conformity before its use; | satisfactory/unsatisfactory (The need for testing of cement more than 3 months old to check conformity before its use, not available)
16415 |  |  | 2015 | 1 | Composite Cement - Specification | Mechanical | Qualitative | Cl 11.1 | Marking on each bag of cement | Yes | Mandatory | h) Address of the manufacturer; | satisfactory/unsatisfactory (Address of the manufacturer not available)
16415 |  |  | 2015 | 1 | Composite Cement - Specification | Mechanical | Qualitative | Cl 11.1 | Marking on each bag of cement | Yes | Mandatory | j) Percentage of fly ash and slag addition. | satisfactory/unsatisfactory (Percentage of fly ash and slag addition not available.) | declaration of percentage of fly ash and slag addition as per Cl 11.1 j) is required to be provided in test request
16415 |  |  | 2015 | 1 | Composite Cement - Specification | Mechanical | Qualitative | Cl 11.2 | Information on cement bags or drums | No | Mandatory | Similar information shall be provided in the delivery advices accompanying the shipment of packed or bulk cement and on cement drums | To be checked based on declaration basis | declaration for compliance to the clause 11.2 | [7 empty] | To be checked by customer
16415 |  |  | 2015 | 1 | Composite Cement - Specification | Mechanical | Qualitative | Cl 11.3 & 11.3.1 | BIS CERTIFICATION MARKING | Yes | Mandatory | The cement may also be marked with the Standard Mark. The use of the Standard Mark is governed by the provisions of the Bureau of Indian Standards Act, 1986 and the Rules and Regulations made thereunder. The details of conditions under which a license for the use of the Standard Mark may be granted to manufacturers or producers may be obtained from the Bureau of Indian Standards. |  |  |  | IS 16415

## TReqF
Annex-D
IS 16415
Grade | Type | Size | Category | Declared Value 1[declaration for specified value] | Declared Value 2 [declaration for specified value] | Declared Value 3 [declaration for compliance to the clause] | Declared Value 4 [declaration for applicability of test] | Declared Value 5 [declaration for applicability of test] | Declared Value 6 [any other declaration] | "[DATA]" is any other information of the product needed for carrying out some tests. This information can be qualitative or quantitative
|  |  |  | Fly ash content, %, [Cl 5.1, Table 1, Sl no ii) & Cl 11.1, Sl no. j)] | Granulated slag, % [Cl 5.1, Table 1, Sl no iii) & Cl 11.1, Sl no. j)] | Best before date (that is 3 months from date of packing) [Cl 11.1, Sl no. f)] | Transverse strength (Optional) [Cl 7, Table 3, Sl no vi), note 3] | Alkali content [Cl 6.1, Table 2, Sl no v), note 3]