## Test rep
IS Number | Part | Section | Year | Number of Amendments | Title of the Standard | Type of Test | Qualitative or Quantitative | Clause/ Table/ Annex Reference | Test Parameter Name | To be tested and/or reported by Lab (Yes/No) | Mandatory or Optional | Characteristics (as per Indian Standard) - No specified values to be mentioned here | Test Result/ Observation | Test Request Requirements | Test Method Reference | Test Method Reference Standard | Sl No. under Clause/ Table/ Annex Reference | Sample Quantity | Equipment | Remarks | Specified limits for Grade FG 150 | Specified limits for Grade FG 150 | Specified limits for Grade FG 200 | Specified limits for Grade FG 200 | Specified limits for Grade FG 220 | Specified limits for Grade FG 220 | Specified limits for Grade FG 260 | Specified limits for Grade FG 260 | Specified limits for Grade FG 300 | Specified limits for Grade FG 300 | Specified limits for Grade FG 350 | Specified limits for Grade FG 350 | Specified limits for Grade FG400 | Specified limits for Grade FG400
THIS ROW TO BE LEFT BLANK | [20 empty] | Min | Max | Min | Max | Min | Max | Min | Max | Min | Max | Min | Max | Min | Max
210 | 0 | 0 | 2009 | 1 | GREYIRONCASTINGS- SPECIFICATION |  | Qualitative | Clause 3 | Supply of Material | No | Mandatory | General requirements relating to the supply of grey iron castings shall be as laid down in IS 1387 | Satisfactory/Unsatosfactory with details |  |  | IS 1387 | 1 |  |  | Requirement to be verified by IO/BO/Purchaser
210 | 0 | 0 | 2009 | 1 | GREYIRONCASTINGS- SPECIFICATION |  | Qualitative | Clause 4 | Grades | Yes | Mandatory | There shall be seven grades of grey iron castings namely, grades FG 150, FG 200 , FG 220, FG 260 , FG 300, FG 350 and FG 400 . The designation system for grey cast iron is given in IS 4843. | FG 150, FG 200 , FG 220, FG 260 , FG 300, FG 350, FG 400 | Declaration of Grade |  | IS 4843 | 1
210 | 0 | 0 | 2009 | 1 | GREYIRONCASTINGS- SPECIFICATION | Mechanical | Qualitative | Clause 5 | Manufacture | No | Mandatory | The castings shall be made by any process , as agreed between the supplier and the purchaser, that will produce castings complying with the requirements of this standard. | Satisfactory/Unsatosfactory with details |  | 5 | IS 210 | 1 |  |  | Requirement to be verified by IO/BO/Purchaser
210 | 0 | 0 | 2009 | 1 | GREYIRONCASTINGS- SPECIFICATION | Mechanical | Qualitative | Clause 5 | Manufacture | Yes | Mandatory | The castings shall be in accordance with the pattern or working drawing as supplied by the purchaser. | To be checked on declaration basis | Declaration of Pattern or working drawing | 5 | IS 210 | 2
210 | 0 | 0 | 2009 | 1 | GREYIRONCASTINGS- SPECIFICATION | Chemical | Quantitative | Clause 6.1 | Chemical composition | Yes | Mandatory | The composition ofcast iron shall be left to the discretion ofthe manufacturer, but a maximum limit for phosphorus and/or sulphur may be specified by the purchaser, if he so desires. - Phosphorus, Max | Value upto n decimal places | Declaration of Phosphorus content (Value upto n decimal places) | 6.1 | IS 210 | 1
210 | 0 | 0 | 2009 | 1 | GREYIRONCASTINGS- SPECIFICATION | Chemical | Quantitative | Clause 6.1 | Chemical composition | Yes | Mandatory | The composition ofcast iron shall be left to the discretion ofthe manufacturer, but a maximum limit for phosphorus and/or sulphur may be specified by the purchaser, if he so desires. - Sulphur, Max | Value upto n decimal places | Declaration of Sulphur content (Value upto n decimal places) | 6.1 | IS 210 | 2
210 | 0 | 0 | 2009 | 1 | GREYIRONCASTINGS- SPECIFICATION | Chemical | Qualitative | Clause 6.2 | Chemical composition | Yes | Mandatory | In case of special castings, the detailed chemical composition shall be as agreed to between the purchaser and the manufacturer. | Satisfactory/Unsatisfactory with details | Declaration of composition to be declared by the manufacturer | 6.2 | IS 210 | 1
210 | 0 | 0 | 2009 | 1 | GREYIRONCASTINGS- SPECIFICATION | Mechanical | Qualitative | Clause 7.1 | Workmanship and Finish | Yes | Mandatory | The castings shall be accurately moulded in accordance with the pattern or working drawings supplied by the purchaser, with the addition ofsuch letters, figures or marks as may be specified | To be checked on declaration basis | Declaration of pattern or working drawings with the addition of such letters, figures or marks | 7.1 | IS 210 | 1
210 | 0 | 0 | 2009 | 1 | GREYIRONCASTINGS- SPECIFICATION | Mechanical | Qualitative | Clause 7.1 | Workmanship and Finish | NO | Mandatory | The purchaser shall specify tolerances, machining location and allowances with reference to all important dimensions |  |  | 7.1 | IS 210 | 2 |  |  | No test requirement mentioned
210 | 0 | 0 | 2009 | 1 | GREYIRONCASTINGS- SPECIFICATION | Mechanical | Qualitative | Clause 9 | Microstructure | Yes | Optional | Where so required, the microstructure of grey iron castings and the location for taking the sample shall be as agreed to between the purchaser and the manufacturer | Satisfactory/Unsatisfactory with details | Declaration of Microstructure | 9 | IS 210 | 1
210 | 0 | 0 | 2009 | 1 | GREYIRONCASTINGS- SPECIFICATION | Mechanical | Qualitative | Clause 9.1 | Microstructure | Yes | Optional | Unless otherwise specified, the microstructure shall be substantially free of primary cementite and/ or massive steadite. | Satisfactory/Unsatisfactory with details | Declaration if Microstructure free of primary cementite and/ or massive steadite. | 9.1 | IS 210 | 1
210 | 0 | 0 | 2009 | 1 | GREYIRONCASTINGS- SPECIFICATION | Mechanical | Qualitative | Clause 9.1 | Microstructure | Yes | Optional | Unless otherwise specified, the microstructure shall consist of flake graphite in a matrix of ferrite or pearlite or mixture thereof. | Satisfactory/Unsatisfactory with details | Declaration if Microstructure consist of flake graphite in a matrix of ferrite or pearlite or mixture thereof | 9.1 | IS 210 | 2
210 | 0 | 0 | 2009 | 1 | GREYIRONCASTINGS- SPECIFICATION | Mechanical | Qualitative | Clause 9.1.1 | Microstructure | Yes | Optional | Unless otherwise specified. the graphite structure shall be primarily Distribution A | Satisfactory/Unsatisfactory (Not Distribution A) | Declaration if Graphite structure is primarily Distribution A |  | IS 7754 | 1
210 | 0 | 0 | 2009 | 1 | GREYIRONCASTINGS- SPECIFICATION | Mechanical | Qualitative | Clause 10 | Freedom from defects | Yes | Mandatory | The castings shall be sound, clean and free from porosity. blow holes, hard spots. cracks. hot tears. coldshuts, distortion, sand and slag inclusions and other harmful defects. They shall be well dressed and fettled, and shall be readily machinable. | Satisfactory/Unsatisfactory with details |  | 10 | IS 210 | 1
210 | 0 | 0 | 2009 | 1 | GREYIRONCASTINGS- SPECIFICATION |  | Qualitative | Clause 11 | Provision of Test Bars | NO | Mandatory | Provision of Test Bars | [7 empty] | No test requirement mentioned
210 | 0 | 0 | 2009 | 1 | GREYIRONCASTINGS- SPECIFICATION |  | Qualitative | Clause 12 | Frequency of Testing | NO | Mandatory | Frequency of Testing | [7 empty] | No test requirement mentioned
210 | 0 | 0 | 2009 | 1 | GREYIRONCASTINGS- SPECIFICATION |  | Qualitative | Clause 13 | Size of Test Bars | NO | Mandatory | Size of Test Bars | [7 empty] | No test requirement mentioned
210 | 0 | 0 | 2009 | 1 | GREYIRONCASTINGS- SPECIFICATION |  | Qualitative | Clause 14 | Tensile Test | NO | Mandatory | Tensile Test | [7 empty] | No test requirement mentioned. Requirement for preparation of sample mentioned
210 | 0 | 0 | 2009 | 1 | GREYIRONCASTINGS- SPECIFICATION | Mechanical | Quantitative | Clause 15 | Tensile strength | Yes | Mandatory | Tensile Strength, Min in MPa (N/mm2) | Value upto 0 decimal places | Declaration of Grade FG 150 / 200 / 220 / 260 / 300 / 350 / 400 |  | IS 1608 | 1 |  |  |  | 150 |  | 200 |  | 220 |  | 260 |  | 300 |  | 350 |  | 400
210 | 0 | 0 | 2009 | 1 | GREYIRONCASTINGS- SPECIFICATION | Mechanical | Quantitative | Clause 16 | Hardness Test | Yes | Mandatory | Brinell Harness in HBW | Value upto 0 decimal places | Declaration of Grade FG 150 / 200 / 220 / 260 / 300 / 350 / 400 Declaration of Specific Point of Castings for Hardness Test |  | IS 1500 | 1 |  |  |  | 130 | 180 | 160 | 220 | 180 | 220 | 180 | 230 | 180 | 230 | 207 | 241 | 207 | 270
210 | 0 | 0 | 2009 | 1 | GREYIRONCASTINGS- SPECIFICATION | Mechanical | Qualitative | Clause 17 | Transverse test | Yes | Optional | If required, the transverse test may be carried out by the manufacturer in accordance with the method given in Annex E. The minimum test requirements shall be agreed upon at the time of enquiry and order | Satisfactory/Unsatisfactory with details | Declaration of minimum test requirements for Transverse Test | Annex E | IS 210 | 1
210 | 0 | 0 | 2009 | 1 | GREYIRONCASTINGS- SPECIFICATION | Mechanical | Qualitative | Clause 18 | Hydrostatic test | Yes | Optional | If specified at the time of enquiry and order the castings may be tested for the hydrostatic test pressure. The requirements for the test pressure shall be mutually agreed to between the purchaser and the manufacture | Satisfactory/Unsatisfactory with details | Declaration of minimum test requirements for Hydrostatic Test | 18 | IS 210 | 1
210 | 0 | 0 | 2009 | 1 | GREYIRONCASTINGS- SPECIFICATION |  | Qualitative | Clause 19 | Retests | No | Mandatory | Retests | [7 empty] | No test requirement mentioned
210 | 0 | 0 | 2009 | 1 | GREYIRONCASTINGS- SPECIFICATION |  | Qualitative | Clause 20 | Inspection | No | Mandatory | Inspection | [7 empty] | No test requirement mentioned
210 | 0 | 0 | 2009 | 1 | GREYIRONCASTINGS- SPECIFICATION |  | Qualitative | Clause 21.1 | Marking | Yes | Mandatory | Each casting, iffeasible, shall be legibly marked with a number of identification marks which it can be traced to the melt, and the batch of heat treatm ent, if done, from which it was made . | Satisfactory/Unsatisfactory with details |  | 21.1 | IS 210 | 1 |  |  | Such requirements cannot be tested on masked samples
210 | 0 | 0 | 2009 | 1 | GREYIRONCASTINGS- SPECIFICATION |  | Qualitative | Clause 21.2 | Marking | NO | Optional | By agreement between the purchaser and the manufacturer, castings complying with the requirements of this standard shall be , after inspection, legibly marked with an acceptance mark | Satisfactory/Unsatisfactory with details | Declaration if acceptance mark to be verified | 21.2 | IS 210 | 1 |  |  | Such requirements cannot be tested on masked samples
210 | 0 | 0 | 2009 | 1 | GREYIRONCASTINGS- SPECIFICATION |  | Qualitative | Clause 21.3 | BIS Certification Marking | NO | Mandatory | BIS Certification Marking | To be checked on declaration basis | Declaration of compliance to BIS Certification Marking | 21.3 | IS 210 | 1 |  |  | Such requirements cannot be tested on masked samples

## Test req
Grade | Declaration of pattern or working drawing | Declaration of pattern or working drawings with addition of letters, figures, or marks | Declaration of phosphorus content (value up to specified decimal places) | Declaration of sulphur content (value up to specified decimal places) | Declaration of chemical composition to be declared by the manufacturer | Declaration of dimensions, machining location, and machining allowances | Declaration of microstructure | Declaration if microstructure is free from primary cementite and/or massive steadite | Declaration if microstructure consists of flake graphite in a matrix of ferrite, pearlite, or a mixture thereof | Declaration if graphite structure is primarily Distribution A | Declaration of specific point of castings for hardness test | Declaration of minimum test requirements for transverse test | Declaration of minimum test requirements for hydrostatic test | Declaration if acceptance mark to be verified | Declaration of compliance with BIS Certification Marking
FG 150
FG 200
FG 220
FG260
FG 300
FG 350
FG 400