## 6721_0_0_2023_2 Test Report For
IS Number | Part | Section | Year | Number of Amendments | Title of the Standard | Type of Test | Qualitative or Quantitative | Clause/Table/Annex Reference | Test Parameter Name | To Be Tested By Lab (Yes/No) | Mandatory or Optional | Characterisitics (As per Indian Standards) | Expression of Test Result / Observation | Test Request Requirements | Test Method Reference | Test Method Reference Standard | Sl No. under Clause/ Table/ Annex Reference |  | Whole Footwear — Sandal and Slipper (Kids) | Whole Footwear — Sandal and Slipper (Kids) | Whole Footwear — Sandal and Slipper (Adults, Type-1) | Whole Footwear — Sandal and Slipper (Adults, Type-1) | Whole Footwear — Sandal and Slipper (Adults, Type-2) | Whole Footwear — Sandal and Slipper (Adults, Type-2),
[19 empty] | Min. | Max. | Min. | Max. | Min. | Max.
6721 |  |  | 2023 | 2 | Sandal and Slippers — Specification | Mechanical | Qualitative | 4 | Shape and Design | No | Mandatory | Shape and design of the sandal may be as decided by the manufacturer. | To be checked based on declaration basis | Declaration regarding "shape and design is as decided by mnaufacturer" is required to be provided in the test request. |  | IS 6721 | 1 | The requirement is to be reported based on the declaration by the manufacturer without any testing/verification/observation of any kind on part of the laboratory.
6721 |  |  | 2023 | 2 | Sandal and Slippers — Specification | Mechanical | Qualitative | 4 | Shape and Design | No | Mandatory | Shape and design of the slipper may be as decided by the manufacturer. | To be checked based on declaration basis | Declaration regarding "shape and designis as decided by mnaufacturer" is required to be provided in the test request. |  | IS 6721 | 2 | The requirement is to be reported based on the declaration by the manufacturer without any testing/verification/observation of any kind on part of the laboratory.
6721 |  |  | 2023 | 2 | Sandal and Slippers — Specification | Mechanical | Qualitative | 4 | Shape and Design | No | Mandatory | Shape and design of the sandal may be as agreed between manufacturer and purchaser. | To be checked based on declaration basis | Declaration regarding "shape and design is as agreed between manufacturer and purchaser" is required to be provided in the test request. |  | IS 6721 | 3 | The requirement is to be reported based on the declaration by the manufacturer without any testing/verification/observation of any kind on part of the laboratory.
6721 |  |  | 2023 | 2 | Sandal and Slippers — Specification | Mechanical | Qualitative | 4 | Shape and Design | No | Mandatory | Shape and design of the slipper may be as agreed between manufacturer and purchaser. | To be checked based on declaration basis | Declaration regarding "shape and design is as agreed between manufacturer and purchaser" is required to be provided in the test request. |  | IS 6721 | 4 | The requirement is to be reported based on the declaration by the manufacturer without any testing/verification/observation of any kind on part of the laboratory.
6721 |  |  | 2023 | 2 | Sandal and Slippers — Specification | Mechanical | Qualitative | 5 a) | Category and Type | No | Mandatory | The sandals shall be of the following two categories based on their usage: a) For kids (standard English sizes for infants and children as per IS 1638 up to 220 mm last length); NOTE — This categorization is only for the purpose of differentiation between adults and kids and not for the purpose of defining sizes.’ | To be checked based on declaration basis | Declaration regarding "Category, Type and form (sandal/Slipper)" is required to be provided in the test request. |  | IS 6721 | 1 | Type-1 and Type-2 subclassification of Adult sizes has been removed through Amendment No. 02. However, corresponding changes in the requirements of Type-1 and Type-2 have not been addressed in the Amendment. The requirement here is to be reported based on the declaration of identification by the manufacturer without any testing/verification/observation of any kind on part of the laboratory for this particular requirement
6721 |  |  | 2023 | 2 | Sandal and Slippers — Specification | Mechanical | Qualitative | 5 b) | Category and Type | No | Mandatory | The sandals shall be of the following two categories based on their usage: b) For adults (all other Standard English sizes as per IS 1638 above 220 mm last length). NOTE — This categorization is only for the purpose of differentiation between adults and kids and not for the purpose of defining sizes.’ | To be checked based on declaration basis | Declaration regarding "Category, Type and form (sandal/Slipper)" is required to be provided in the test request. |  | IS 6721 | 2 | Type-1 and Type-2 subclassification of Adult sizes has been removed through Amendment No. 02. However, corresponding changes in the requirements of Type-1 and Type-2 have not been addressed in the Amendment. The requirement here is to be reported based on the declaration of identification by the manufacturer without any testing/verification/observation of any kind on part of the laboratory for this particular requirement
6721 |  |  | 2023 | 2 | Sandal and Slippers — Specification | Mechanical | Qualitative | 5 a) | Category and Type | No | Mandatory | The slippers shall be of the following two categories based on their usage: a) For kids (standard English sizes for infants and children as per IS 1638); NOTE — This categorization is only for the purpose of differentiation between adults and kids and not for the purpose of defining sizes.’ | To be checked based on declaration basis | Declaration regarding "Category, Type and form (sandal/Slipper)" is required to be provided in the test request. |  | IS 6721 | 3 | Type-1 and Type-2 subclassification of Adult sizes has been removed through Amendment No. 02. However, corresponding changes in the requirements of Type-1 and Type-2 have not been addressed in the Amendment. The requirement here is to be reported based on the declaration of identification by the manufacturer without any testing/verification/observation of any kind on part of the laboratory for this particular requirement
6721 |  |  | 2023 | 2 | Sandal and Slippers — Specification | Mechanical | Qualitative | 5 b) | Category and Type | No | Mandatory | The slippers shall be of the following two categories based on their usage: b) For adults (for all other sizes as per IS 1638). NOTE — This categorization is only for the purpose of differentiation between adults and kids and not for the purpose of defining sizes.’ | To be checked based on declaration basis | Declaration regarding "Category, Type and form (sandal/Slipper)" is required to be provided in the test request. |  | IS 6721 | 4 | Type-1 and Type-2 subclassification of Adult sizes has been removed through Amendment No. 02. However, corresponding changes in the requirements of Type-1 and Type-2 have not been addressed in the Amendment. The requirement here is to be reported based on the declaration of identification by the manufacturer without any testing/verification/observation of any kind on part of the laboratory for this particular requirement
6721 |  |  | 2023 | 2 | Sandal and Slippers — Specification | Mechanical | Qualitative | 6 | CONSTRUCTION | No | Mandatory | The footwear may be made in fully moulded construction or stitched or assembled or through lasting operation as required as per design and style. | To be checked based on declaration basis | Declaration regarding the CONSTRUCTION as per Cl 6 is required to be provided in the Test Request. |  | IS 6721 | 1 | The requirement is to be reported based on the declaration by the manufacturer without any testing/verification/observation of any kind on part of the laboratory.
6721 |  |  | 2023 | 2 | Sandal and Slippers — Specification | Mechanical | Qualitative | 6 | CONSTRUCTION | No | Mandatory | It may also have single or multiple layer at bottom sole. | To be checked based on declaration basis | Declaration regarding the CONSTRUCTION as per Cl 6 is required to be provided in the Test Request. |  | IS 6721 | 2 | The requirement is to be reported based on the declaration by the manufacturer without any testing/verification/observation of any kind on part of the laboratory.
6721 |  |  | 2023 | 2 | Sandal and Slippers — Specification | Mechanical | Qualitative | 7.1 | MATERIAL | No | Mandatory | The upper and insole (top covering) may be made up of any type of natural or synthetic material or combinations thereof. | To be checked based on declaration basis | Declaration regarding the MATERIAL as per Cl 7.1 is required to be provided in the Test Request. |  | IS 6721 |  | The requirement is to be reported based on the declaration by the manufacturer without any testing/verification/observation of any kind on part of the laboratory.
6721 |  |  | 2023 | 2 | Sandal and Slippers — Specification | Mechanical | Qualitative | 7.2 | MATERIAL | No | Mandatory | Lining, if used may be made up of any type of natural or synthetic material or combinations thereof. | To be checked based on declaration basis | Declaration regarding the MATERIAL as per Cl 7.2 is required to be provided in the Test Request. |  | IS 6721 | 1 | The requirement is to be reported based on the declaration by the manufacturer without any testing/verification/observation of any kind on part of the laboratory.
6721 |  |  | 2023 | 2 | Sandal and Slippers — Specification | Mechanical | Qualitative | 7.2 | MATERIAL | No | Mandatory | It may or may not be sandwiched with foam. | To be checked based on declaration basis | Declaration regarding the MATERIAL as per Cl 7.2 is required to be provided in the Test Request. |  | IS 6721 | 2 | The requirement is to be reported based on the declaration by the manufacturer without any testing/verification/observation of any kind on part of the laboratory.
6721 |  |  | 2023 | 2 | Sandal and Slippers — Specification | Mechanical | Qualitative | 7.3 | MATERIAL | No | Mandatory | Bottom sole and mid sole (if used) may be made up of any type of natural or synthetic material or combinations thereof. | To be checked based on declaration basis | Declaration regarding the MATERIAL as per Cl 7.3 is required to be provided in the Test Request. |  | IS 6721 | 1 | The requirement is to be reported based on the declaration by the manufacturer without any testing/verification/observation of any kind on part of the laboratory.
6721 |  |  | 2023 | 2 | Sandal and Slippers — Specification | Mechanical | Qualitative | 7.3 | MATERIAL | No | Mandatory | It may be solid or cellular in structure. | To be checked based on declaration basis | Declaration regarding the MATERIAL as per Cl 7.3 is required to be provided in the Test Request. |  | IS 6721 | 2 | The requirement is to be reported based on the declaration by the manufacturer without any testing/verification/observation of any kind on part of the laboratory.
6721 |  |  | 2023 | 2 | Sandal and Slippers — Specification | Mechanical | Qualitative | 7.4 | MATERIAL | No | Mandatory | Thickness of the upper/Insole and sole components of the sandal and slipper may be as agreed between manufacture and purchaser. | To be checked based on declaration basis | Declaration regarding the MATERIAL as per Cl 7.4 is required to be provided in the Test Request. |  | IS 6721 |  | The requirement is to be reported based on the declaration by the manufacturer without any testing/verification/observation of any kind on part of the laboratory.
6721 |  |  | 2023 | 2 | Sandal and Slippers — Specification | Mechanical | Qualitative | 7.5 | MATERIAL | No | Mandatory | Insole foot covering, if used may be cushioned with foam to give comfort to the wearer. | To be checked based on declaration basis | Declaration regarding the MATERIAL as per Cl 7.5 is required to be provided in the Test Request. |  | IS 6721 |  | The requirement is to be reported based on the declaration by the manufacturer without any testing/verification/observation of any kind on part of the laboratory.
6721 |  |  | 2023 | 2 | Sandal and Slippers — Specification | Mechanical | Qualitative | 7.6 | MATERIAL | No | Mandatory | Edge binding, if required may be used. | To be checked based on declaration basis | Declaration regarding the MATERIAL as per Cl 7.6 is required to be provided in the Test Request. |  | IS 6721 |  | The requirement is to be reported based on the declaration by the manufacturer without any testing/verification/observation of any kind on part of the laboratory.
6721 |  |  | 2023 | 2 | Sandal and Slippers — Specification | Mechanical | Quantitative | Clause 8, Table 1, SI.No (i) | REQUIREMENTS FOR COMPLETE SANDAL AND SLIPPER | Yes | Mandatory | Bond strength (applicable only for stuck on products, when fore part is fully covered or strap width is more than 25 mm), N/mm, Min | Value upto 1 decimal place (3 items of footwear in sizes S-M-L, 1 test piece taken from each footware) | Declaration regarding whether the footware is stuck on product, when fore part is fully covered or strap width is more than 25 mm is required to be provided in the test request |  | IS 15298 (Part 1) |  |  | 1.0 (0.7 for material tear) |  | 2.5 (1.5 for material tear) |  | 1.5 (1.0 for material tear)
6721 |  |  | 2023 | 2 | Sandal and Slippers — Specification | Mechanical | Quantitative | Clause 8, Table 1, SI.No (ii) | REQUIREMENTS FOR COMPLETE SANDAL AND SLIPPER | Yes | Mandatory | Toe post attachment strength (applicable if toe post is present), N, Min | Value to be specified in Integers or whole numbers | Declaration regarding the presence of toe post is required to be provided in the test request. | Annex C | IS 6721 |  |  | 40 |  | 100 |  | 60
6721 |  |  | 2023 | 2 | Sandal and Slippers — Specification | Mechanical | Quantitative | Clause 8, Table 1, SI.No (iii) | REQUIREMENTS FOR COMPLETE SANDAL AND SLIPPER | Yes | Mandatory | Toe ring attachment strength, N, Min | Value to be specified in Integers or whole numbers |  | Annex C | IS 6721 |  |  | 40 |  | 80 |  | 60
6721 |  |  | 2023 | 2 | Sandal and Slippers — Specification | Mechanical | Quantitative | Clause 8, Table 1, SI.No (iv) | REQUIREMENTS FOR COMPLETE SANDAL AND SLIPPER | Yes | Mandatory | Strap to outsole strength N, Min | Value to be specified in Integers or whole numbers |  |  | IS 8085 (Part 11)/ ISO 24263 |  |  | 50 |  | 100 |  | 60
6721 |  |  | 2023 | 2 | Sandal and Slippers — Specification | Mechanical | Quantitative | Clause 8, Table 1, SI.No (v), a) | REQUIREMENTS FOR COMPLETE SANDAL AND SLIPPER | Yes | Mandatory | Attachment strength of back strap and buckle/D-ring (If, present and functional) (not applicable for slippers) More than 10 mm strap width, N, Min | Value to be specified in Integers or whole numbers | Declaration regarding the presence of back strap and buckle/D-ring is required to be provided in the test request. | Annex D | IS 6721 | 1 |  | 40 |  | 150 |  | 50
6721 |  |  | 2023 | 2 | Sandal and Slippers — Specification | Mechanical | Quantitative | Clause 8, Table 1, SI.No (v), b) | REQUIREMENTS FOR COMPLETE SANDAL AND SLIPPER | Yes | Mandatory | Attachment strength of back strap and buckle/D-ring (If, present and functional) (not applicable for slippers)b) Less than 10 mm strap width, N, Min | Value to be specified in Integers or whole numbers | Declaration regarding the presence of back strap and buckle/D-ring is required to be provided in the test request. | Annex D | IS 6721 | 2 |  | 30 |  | 100 |  | 50
6721 |  |  | 2023 | 2 | Sandal and Slippers — Specification | Mechanical | Quantitative | Clause 8, Table 1, SI.No (vi) | REQUIREMENTS FOR COMPLETE SANDAL AND SLIPPER | Yes | Mandatory | Limit of useful extension (if present) (not applicable for slippers), percent, Min | Value to be specified in Integers or whole numbers |  |  | IS 8085 Part 12)/ ISO 10765 |  |  | 50 |  | 90 |  | 60
6721 |  |  | 2023 | 2 | Sandal and Slippers — Specification | Mechanical | Quantitative | Clause 8, Table 1, SI.No (vii) | REQUIREMENTS FOR COMPLETE SANDAL AND SLIPPER | Yes | Mandatory | Attachment strength of back strap and velcro (if, present) (not applicable for slippers), N, Min | Value to be specified in Integers or whole numbers | Declaration regarding presence of velcro is required to be provided in the test request. | Annex D | IS 6721 |  |  | 40 |  | 100 |  | 50
6721 |  |  | 2023 | 2 | Sandal and Slippers — Specification | Mechanical | Quantitative | Clause 8, Table 1, SI.No (viii) | REQUIREMENTS FOR COMPLETE SANDAL AND SLIPPER | Yes | Mandatory | Hydrolysis resistance (applicable for polyester PU sole only), mm, Max | Value to be specified in Integers or whole numbers | Declaration regarding the presence of Polyster PU Sole is required to be provided in the test request. |  | IS 15298 (Part 1) |  |  |  | 6 |  | 6 |  | 6
6721 |  |  | 2023 | 2 | Sandal and Slippers — Specification | Mechanical | Quantitative | Clause 8, Table 1, SI.No (ix) | REQUIREMENTS FOR COMPLETE SANDAL AND SLIPPER | Yes | Mandatory | Heel pull off strength (applicable for heel height 40 mm and above attached separately to the sandal/ slipper), N, Min | Value to be specified in Integers or whole numbers |  |  | IS 8085 (Part 10)/ ISO 22650 |  |  |  |  | 500 |  | 300
6721 |  |  | 2023 | 2 | Sandal and Slippers — Specification | Mechanical | Quantitative | Clause 8, Table 1, SI.No (x) | REQUIREMENTS FOR COMPLETE SANDAL AND SLIPPER | Yes | Mandatory | Inter layer bond strength (applicable only for multilayer pasted stuck-on bottom sole), N/mm, Min | Value to be specified upto 1 decimal place | Declaration regarding the presence of multilayer pasted stuck-on bottom sole is required to be provided in the test request. |  | IS 15298 (Part 1 |  |  |  |  | 2.5 (1.5 for material tear) |  | 1.5 (1.0 for material tear)
6721 |  |  | 2023 | 2 | Sandal and Slippers — Specification | Mechanical | Quantitative | Clause 8, Table 1, SI.No (xi) | REQUIREMENTS FOR COMPLETE SANDAL AND SLIPPER | Yes | Mandatory | Slip resistance (not applicable for leather sole) (to be carried out on quarry tiles), coefficient of friction (COF)3, Min | Value to be specified upto 1 decimal place | Declaration regarding the presence of leather sole is required to be provided in the test request. | Annex-E | IS 15844 |  |  |  |  | 0.3
6721 |  |  | 2023 | 2 | Sandal and Slippers — Specification | Mechanical | Quantitative | Clause 8, Table 1, SI.No (xii) | REQUIREMENTS FOR COMPLETE SANDAL AND SLIPPER | Yes | Mandatory | Abrasion resistance (not applicable for leather sole) a)Cellular (at 5 N force), (volume loss) mm3, Max | Value to be specified in Integers or whole numbers |  |  | IS 3400 (Part 3) : 2021/ISO 4649 |  |  |  | 1000 |  | 600 |  | 1000
6721 |  |  | 2023 | 2 | Sandal and Slippers — Specification | Mechanical | Quantitative | Clause 8, Table 1, SI.No (xii) | REQUIREMENTS FOR COMPLETE SANDAL AND SLIPPER | Yes | Mandatory | Abrasion resistance, (volume loss) (not applicable for leather sole) b)Solid (at 10 N force), mm3, Max | Value to be specified in Integers or whole numbers |  |  | IS 3400 (Part 3) : 2021/ISO 4649 |  |  |  | 500 |  | 350 |  | 500
6721 |  |  | 2023 | 2 | Sandal and Slippers — Specification | Mechanical | Qualitative | Clause 8, Table 1, SI.No (xiii) | REQUIREMENTS FOR COMPLETE SANDAL AND SLIPPER | Yes | Mandatory | Flexing resistance (Belt method at 90º diameter mandrel) (Not not applicable for leather/other rigid sole4) | Satisfactory/ Unsatisfactory – and clearly specify the qualitative requirement which is not met in the sample | Declaration regarding the presence of leather/other rigid sole is required to be provided in the test request. |  | IS 8085 (Part 4) /ISO 16177 | 1 |  | No spontaneous crack 10 000 flexes |  | No spontaneous crack 20 000 flexes |  | No spontaneous crack 15 000 flexes
6721 |  |  | 2023 | 2 | Sandal and Slippers — Specification | Mechanical | Quantitative | Clause 8, Table 1, SI.No (xiii) | REQUIREMENTS FOR COMPLETE SANDAL AND SLIPPER | Yes | Mandatory | Flexing resistance Bennewart flex method, mm, max | Value to be specified in Integers or whole numbers, Number of reading | Declaration regarding the presence of leather/other rigid sole is required to be provided in the test request. | Annex D | IS 15844 (Part 1) | 2 |  |  | 6 |  | 6 |  | 6
6721 |  |  | 2023 | 2 | Sandal and Slippers — Specification | Chemical | Qualitative | Clause 8, Table 1, SI.No (xiv) | REQUIREMENTS FOR COMPLETE SANDAL AND SLIPPER | Yes | Mandatory | Chemical requirements | Please see test report format for IS 17011. |  | Table 1 | IS 17011 | 1 | The test report format for IS 17011 is to be inserted here for future reference. | All the components of sandal and slipper which are in direct contact of foot shall comply with Table 1 of IS 17011 for critical substances Category I and Category II as specified under 3.6 of IS 17011 |  | All the components of sandal and slipper which are in direct contact of foot shall comply with Table 1 of IS 17011 for critical substances Category I and Category II as specified under 3.6 of IS 17011 |  | All the components of sandal and slipper which are in direct contact of foot shall comply with Table 1 of IS 17011 for critical substances Category I and Category II as specified under 3.6 of IS 17011
6721 |  |  | 2023 | 2 | Sandal and Slippers — Specification | Mechanical | Quantitative | Clause 8, Table 1, SI.No (xv) | REQUIREMENTS FOR COMPLETE SANDAL AND SLIPPER | Yes | Mandatory | Lead content (as Pb) (applicable only for PVC), ppm, Max | Value to be specified in Integers or whole numbers |  |  | IS 12240 Part 5 | 2 |  |  | 2 |  | 2
6721 |  |  | 2023 | 2 | Sandal and Slippers — Specification | Mechanical | Quantitative | Clause 8.1, Table 2, Sl. No. (i), a) and Clause 9 | Upper (Raw Material Requirement) — All Materials | Yes | Optional | Tear strength, N, Min Other than moulded upper material | Value to be specified in Integers or whole numbers |  | Method B | IS 7016 (Part 3/Sec 1)/ ISO 4647-1 | 1 |  |  |  | 30 |  | 15
6721 |  |  | 2023 | 2 | Sandal and Slippers — Specification | Mechanical | Quantitative | Clause 8.1, Table 2, Sl. No. (i), a) and Clause 9 | Upper (Raw Material Requirement) — All Materials | Yes | Optional | Tear strength, N, Min Other than moulded upper material | Value to be specified in Integers or whole numbers |  |  | IS 8085 (Part 9)/ ISO 17696 (for non-leather) | 2 |  |  |  | 30 |  | 15
6721 |  |  | 2023 | 2 | Sandal and Slippers — Specification | Mechanical | Quantitative | Clause 8.1, Table 2, Sl. No. (i), b) and Clause 9 | Upper (Raw Material Requirement) — All Materials | Yes | Optional | Tear strength, N, Min For all moulded upper material | Value to be specified in Integers or whole numbers |  |  | IS 5914 (Part 5/ Sec 2)/ISO 3377-2 (for leather) | 3 |  |  |  | 15 |  | 7
6721 |  |  | 2023 | 2 | Sandal and Slippers — Specification | Mechanical | Qualitative | Clause 8.1, Table 2, Sl. No. (ii) and Clause 9 | Upper (Raw Material Requirement) — All Materials | Yes | Optional | Flexing endurance | Satisfactory/ Unsatisfactory – and clearly specify the qualitative requirement which is not met in the sample |  |  | IS 8085 (Part 20)/ ISO 17694 |  |  |  |  | No crack at 75000 flexes
6721 |  |  | 2023 | 2 | Sandal and Slippers — Specification | Mechanical | Quantitative | Clause 8.2, Table 3, Sl. No. (i) and Clause 9 | Insole Covering (Raw Material Requirement) — Applicable to Textile, Coated Fabric, Leather and Micro-fibre) | Yes | Optional | Tear strength, N, Min | Value to be specified in Integers or whole numbers |  | Method B | IS 7016 (Part 3/Sec 1)/ ISO 4647-1 | 1 |  |  |  | 30
6721 |  |  | 2023 | 2 | Sandal and Slippers — Specification | Mechanical | Quantitative | Clause 8.2, Table 3, Sl. No. (i) and Clause 9 | Insole Covering (Raw Material Requirement) — Applicable to Textile, Coated Fabric, Leather and Micro-fibre) | Yes | Optional | Tear strength, N, Min | Value to be specified in Integers or whole numbers |  |  | IS 8085 (Part 9)/ ISO 17696 | 2 |  |  |  | 30
6721 |  |  | 2023 | 2 | Sandal and Slippers — Specification | Mechanical | Qualitative | Clause 8.2, Table 3, Sl. No. (ii), a) and Clause 9 | Insole Covering (Raw Material Requirement) — Applicable to Textile, Coated Fabric, Leather and Micro-fibre) | Yes | Optional | Abrasion resistance At dry condition | Satisfactory/ Unsatisfactory – and clearly specify the qualitative requirement which is not met in the sample |  |  | IS 8085(Part 6)/ ISO 17704 | 1 |  |  |  | No hole formation at 12 800 cycles |  | No hole formation at 6 400 cycles
6721 |  |  | 2023 | 2 | Sandal and Slippers — Specification | Mechanical | Qualitative | Clause 8.2, Table 3, Sl. No. (ii), b) and Clause 9 | Insole Covering (Raw Material Requirement) — Applicable to Textile, Coated Fabric, Leather and Micro-fibre) | Yes | Optional | Abrasion resistance At wet condition | Satisfactory/ Unsatisfactory – and clearly specify the qualitative requirement which is not met in the sample |  |  | IS 8085(Part 6)/ ISO 17704 | 2 |  |  |  | No hole formation at 3 200 cycles |  | No hole formation at 3 200 cycles
6721 |  |  | 2023 | 2 | Sandal and Slippers — Specification | Mechanical | Quantitative | Clause 8.3, Table 4, Sl. No. (i) and Clause 9 | Lining — Raw Material Requirement — All Materials | Yes | Optional | Tear strength, N, Min | Value to be specified in Integers or whole numbers |  |  | IS 5914 (Part 5/Sec 2)/ ISO 3377-2 (for leather) | 1 |  |  |  | 10
6721 |  |  | 2023 | 2 | Sandal and Slippers — Specification | Mechanical | Quantitative | Clause 8.3, Table 4, Sl. No. (i) and Clause 9 | Lining — Raw Material Requirement — All Materials | Yes | Optional | Tear strength, N, Min | Value to be specified in Integers or whole numbers |  | Method B | IS 7016 (Part 3/Sec 1)/ ISO 4647-1 (for non-leather) | 2 |  |  |  | 10
6721 |  |  | 2023 | 2 | Sandal and Slippers — Specification | Mechanical | Qualitative | Clause 8.3, Table 4, Sl. No. (ii), a) and Clause 9 | Lining — Raw Material Requirement — All Materials | Yes | Optional | Abrasion resistance At dry condition | Satisfactory/ Unsatisfactory – and clearly specify the qualitative requirement which is not met in the sample |  |  | IS 8085(Part 6)/ ISO 17704 | 1 |  |  |  | No hole formation at 12 800 cycles |  | No hole formation at 6 400 cycles
6721 |  |  | 2023 | 2 | Sandal and Slippers — Specification | Mechanical | Qualitative | Clause 8.3, Table 4, Sl. No. (ii), b) and Clause 9 | Lining — Raw Material Requirement — All Materials | Yes | Optional | Abrasion resistance At wet condition | Satisfactory/ Unsatisfactory – and clearly specify the qualitative requirement which is not met in the sample |  |  | IS 8085(Part 6)/ ISO 17704 | 2 |  |  |  | No hole formation at 3 200 cycles |  | No hole formation at 3 200 cycles
6721 |  |  | 2023 | 2 | Sandal and Slippers — Specification | Mechanical | Quantitative | Clause 8.4, Table 5, Sl. No. (i) and Clause 9 | Outsole (Leather) Requirement | Yes | Optional | Grain Crack Index | Value to be specified in Integers or whole numbers |  |  | IS 5914 (Part 7)/ISO 3378 |  |  |  |  | > 16 |  | > 16
6721 |  |  | 2023 | 2 | Sandal and Slippers — Specification | Mechanical | Quantitative | Clause 8.4, Table 5, Sl. No. (ii) and Clause 9 | Outsole (Leather) Requirement | Yes | Optional | Density, g/cm3, Min | Value to be specified upto 2 decimal places |  |  | IS 5914 (Part 4)/ ISO 2420 |  |  |  |  | 0.9 |  | 0.9
6721 |  |  | 2023 | 2 | Sandal and Slippers — Specification | Mechanical | Quantitative | Clause 8.4, Table 5, Sl. No. (iii) and Clause 9 | Outsole (Leather) Requirement | Yes | Optional | Abrasion resistance, mm/kcs | Value to be specified upto 1 decimal place |  | Annex B | IS 6721 |  |  |  |  | a) Good: < 3.0 b) Moderate: 3.1 to 7.0 c) Poor: > 7.0 |  | a) Good: < 3.0 b) Moderate: 3.1 to 7.0 c) Poor: > 7.0
6721 |  |  | 2023 | 2 | Sandal and Slippers — Specification | Mechanical | Quantitative | Clause 8.4, Table 6, Sl. No. (i), a) and Clause 9 | Outsole (Materials Other Than Leather) | Yes | Optional | Density, g/cm3, Min Cellular | Value to be specified upto 2 decimal places |  |  | IS 3400 (Part 9) /ISO 2781 | 1 |  |  |  |  | < 0.90 |  | < 0.90
6721 |  |  | 2023 | 2 | Sandal and Slippers — Specification | Mechanical | Quantitative | Clause 8.4, Table 6, Sl. No. (i), b) and Clause 9 | Outsole (Materials Other Than Leather) | Yes | Optional | Density, g/cm3, Min Solid | Value to be specified upto 2 decimal places |  |  | IS 3400 (Part 9) /ISO 2781 | 2 |  |  |  | ≥ 0.90 |  | ≥ 0.90
6721 |  |  | 2023 | 2 | Sandal and Slippers — Specification | Mechanical | Quantitative | Clause 10.1 (a) | Marking | Yes | Mandatory | The sandal shall be marked legibly with the following: Size | Satisfactory/ Unsatisfactory – and clearly specify the qualitative requirement which is not met in the sample |  |  | IS 6721 | 1
6721 |  |  | 2023 | 2 | Sandal and Slippers — Specification | Mechanical | Quantitative | Clause 10.1 (a) | Marking | Yes | Mandatory | The slipper shall be marked legibly with the following: Size | Satisfactory/ Unsatisfactory – and clearly specify the qualitative requirement which is not met in the sample |  |  | IS 6721 | 2
6721 |  |  | 2023 | 2 | Sandal and Slippers — Specification | Mechanical | Quantitative | Clause 10.1 (b) | Marking | Yes | Mandatory | The sandal shall be marked legibly with the following: Type | Satisfactory/ Unsatisfactory – and clearly specify the qualitative requirement which is not met in the sample |  |  | IS 6721 | 1
6721 |  |  | 2023 | 2 | Sandal and Slippers — Specification | Mechanical | Quantitative | Clause 10.1 (b) | Marking | Yes | Mandatory | The slipper shall be marked legibly with the following: Type | Satisfactory/ Unsatisfactory – and clearly specify the qualitative requirement which is not met in the sample |  |  | IS 6721 | 2
6721 |  |  | 2023 | 2 | Sandal and Slippers — Specification | Mechanical | Quantitative | Clause 10.1 (c ) | Marking | Yes | Mandatory | The sandal shall be marked legibly with the following: Identification of the source of manufacturer or brand name. | Satisfactory/ Unsatisfactory – and clearly specify the qualitative requirement which is not met in the sample |  |  | IS 6721 | 1
6721 |  |  | 2023 | 2 | Sandal and Slippers — Specification | Mechanical | Quantitative | Clause 10.1 (c ) | Marking | Yes | Mandatory | The slipper shall be marked legibly with the following: Identification of the source of manufacturer or brand name. | Satisfactory/ Unsatisfactory – and clearly specify the qualitative requirement which is not met in the sample |  |  | IS 6721 | 2
6721 |  |  | 2023 | 2 | Sandal and Slippers — Specification | Mechanical | Quantitative | Clause 10.1 Note | Marking | Yes | Mandatory | Kids sandal shall be marked as ‘0’ | Satisfactory/ Unsatisfactory – and clearly specify the qualitative requirement which is not met in the sample | Declaration regarding infant sandal/slipper is required to be provided in the test request. |  | IS 6721 | 1
6721 |  |  | 2023 | 2 | Sandal and Slippers — Specification | Mechanical | Quantitative | Clause 10.1 Note | Marking | Yes | Mandatory | Kids slipper shall be marked as ‘0’ | Satisfactory/ Unsatisfactory – and clearly specify the qualitative requirement which is not met in the sample | Declaration regarding infant sandal/slipper is required to be provided in the test request. |  | IS 6721 | 2
6721 |  |  | 2023 | 2 | Sandal and Slippers — Specification | Mechanical | Quantitative | Clause 10.1 Note | Marking | Yes | Mandatory | Infants sandal shall be marked as ‘00’ | Satisfactory/ Unsatisfactory – and clearly specify the qualitative requirement which is not met in the sample | Declaration regarding infant sandal/slipper is required to be provided in the test request. |  | IS 6721 | 3
6721 |  |  | 2023 | 2 | Sandal and Slippers — Specification | Mechanical | Quantitative | Clause 10.1 Note | Marking | Yes | Mandatory | Infants slipper shall be marked as ‘00’ | Satisfactory/ Unsatisfactory – and clearly specify the qualitative requirement which is not met in the sample | Declaration regarding infant sandal/slipper is required to be provided in the test request. |  | IS 6721 | 4
6721 |  |  | 2023 | 2 | Sandal and Slippers — Specification | Mechanical | Quantitative | Clause 10.2 | BIS Certification Marking | No | Mandatory | The product(s) conforming to the requirements of this standard may be certified as per the conformity assessment schemes under the provisions of the Bureau of Indian Standards Act, 2016 and the Rules and Regulations framed thereunder, and the products may be marked with the Standard Mark. | The requirement is to be ensured at manufacturer's end. |  |  | IS 6721 |  | The requirement pertains to the manufacturers obligation and hence need not be tested by laboratory.
6721 |  |  | 2023 | 2 | Sandal and Slippers — Specification | Mechanical | Quantitative | Clause 10.3 | Packing | No | Mandatory | The sandal may be packed as agreed to between the purchaser and the manufacturer. | Satisfactory/ Unsatisfactory – and clearly specify the qualitative requirement which is not met in the sample | Declaration regarding the packing as per Cl 10.3 is required to be provided in the Test Request. |  | IS 6721 | 1 | The requirement is to be reported based on the declaration by the manufacturer without any testing/verification/observation of any kind on part of the laboratory.
6721 |  |  | 2023 | 2 | Sandal and Slippers — Specification | Mechanical | Quantitative | Clause 10.3 | Packing | No | Mandatory | The slipper may be packed as agreed to between the purchaser and the manufacturer. | Satisfactory/ Unsatisfactory – and clearly specify the qualitative requirement which is not met in the sample | Declaration regarding the packing as per Cl 10.3 is required to be provided in the Test Request. |  | IS 6721 | 2 | The requirement is to be reported based on the declaration by the manufacturer without any testing/verification/observation of any kind on part of the laboratory.
6721 |  |  | 2023 | 2 | Sandal and Slippers — Specification | Mechanical | Quantitative | Clause 10.3 | Packing | Yes | Mandatory | Each individual package shall contain sandal/slipper of one size only and may be marked with the a) name of the item | Satisfactory/ Unsatisfactory – and clearly specify the qualitative requirement which is not met in the sample | Declaration regarding the packing as per Cl 10.3 is required to be provided in the Test Request. |  | IS 6721 | 3
6721 |  |  | 2023 | 2 | Sandal and Slippers — Specification | Mechanical | Quantitative | Clause 10.3 | Packing | Yes | Mandatory | Each individual package shall contain sandal/slipper of one size only and may be marked with the b) size; | Satisfactory/ Unsatisfactory – and clearly specify the qualitative requirement which is not met in the sample | Declaration regarding the packing as per Cl 10.3 is required to be provided in the Test Request. |  | IS 6721 | 4
6721 |  |  | 2023 | 2 | Sandal and Slippers — Specification | Mechanical | Quantitative | Clause 10.3 | Packing | Yes | Mandatory | Each individual package shall contain sandal/slipper of one size only and may be marked with the c) colour; | Satisfactory/ Unsatisfactory – and clearly specify the qualitative requirement which is not met in the sample | Declaration regarding the packing as per Cl 10.3 is required to be provided in the Test Request. |  | IS 6721 | 5
6721 |  |  | 2023 | 2 | Sandal and Slippers — Specification | Mechanical | Quantitative | Clause 10.3 | Packing | Yes | Mandatory | Each individual package shall contain sandal/slipper of one size only and may be marked with the d) type; | Satisfactory/ Unsatisfactory – and clearly specify the qualitative requirement which is not met in the sample | Declaration regarding the packing as per Cl 10.3 is required to be provided in the Test Request. |  | IS 6721 | 6
6721 |  |  | 2023 | 2 | Sandal and Slippers — Specification | Mechanical | Quantitative | Clause 10.3 | Packing | Yes | Mandatory | Each individual package shall contain sandal/slipper of one size only and may be marked with the e) identification of the source of manufacture; | Satisfactory/ Unsatisfactory – and clearly specify the qualitative requirement which is not met in the sample | Declaration regarding the packing as per Cl 10.3 is required to be provided in the Test Request. |  | IS 6721 | 7
6721 |  |  | 2023 | 2 | Sandal and Slippers — Specification | Mechanical | Quantitative | Clause 10.3 | Packing | Yes | Mandatory | Each individual package shall contain sandal/slipper of one size only and may be marked with the f) any other marking if so desired. | Satisfactory/ Unsatisfactory – and clearly specify the qualitative requirement which is not met in the sample | Declaration regarding the packing as per Cl 10.3 is required to be provided in the Test Request. |  | IS 6721 | 8

## Sheet1
1 | Clause 5 | Amendment no. 2 removes the Type1 and type 2 categorisation for adult sizes which are referred and valid in Table 1 through 6.
2 | Clause 8, Table 1, S. No. xii) | No test method for mea