## TRF 5509 (2021)
IS Number | Part | Section | Year | Number of Amendments | Title of the Standard | Type of Test | Qualitative or Quantitative | Clause/ Table/ Annex Reference | Test Parameter Name | To be tested by Lab (Yes/No) | Mandatory or Optional | Characterstics (as per Indian Standard) | Expression of Test Result/ Observation | Test Request Requirements | Test Method Reference | Test Method Reference Standard | Sl No. under Clause/ Table/ Annex Reference | Sample Quantity | Equipment | Remarks | Specified limits for Flame retardants, Type 1, Min. | Specified limits for Flame retardants, Type 1, Max. | Specified limits for Flame retardants, Type 2, Min. | Specified limits for Flame retardants, Type 2, Max. | Specified limits for Flame retardants, Type 3, Min. | Specified limits for Flame retardants, Type 3, Max. | Specified limits for Flame retardants, Type 4, Min. | Specified limits for Flame retardants, Type 4, Max. | Specified limits for Flame retardants, Type 5, Min. | Specified limits for Flame retardants, Type 5, Max. | Specified limits for Flame retardants, Type 6, Min. | Specified limits for Flame retardants, Type 6, Max.
5509 |  |  | 2021 |  | Fire Retardant Plywood — Specification | Mechanical | Qualitative | Cl. 4.1 | Flame retardants | No | Mandatory | Flame retardant chemicals used for treatment shall be of Type 1, Type 2, Type 3 , Type 4, Type 5, Type 6. | To be checked on declaration basis | To be declared by manufacturer as per clause 4.1 for Type 1, Type 2, Type 3 , Type 4, Type 5, Type 6.In case of Type 6, name of chemical compound to be declared by manufacturer
5509 |  |  | 2021 |  | Fire Retardant Plywood — Specification | Mechanical | Qualitative | Cl. 4.2 | Flame retardants | No | Mandatory | Where flame retardant and preservative treatment are required together, the types of preservative chemicals and their retention shall be as given in IS 12120 | To be checked on declaration basis | To be declared by manufacturer | [5 empty] | To be maintained by the manufacturer as per IS 12120
5509 |  |  | 2021 |  | Fire Retardant Plywood — Specification | Mechanical | Qualitative | Cl. 4.3 | Flame retardants | No | Mandatory | In all the cases the treatment shall be such that the treated plywood meets the requirements of fire retardant plywood laid down in this standard. | To be checked on declaration basis | To be declared by manufacturer
5509 |  |  | 2021 |  | Fire Retardant Plywood — Specification | Mechanical | Qualitative | Cl. 5.1 | Preparation for treatment | No | Mandatory | Fire retardant treatment is given on plywood.However, it can also be given at veneer stage followed by treatment after manufacture of plywood therefrom. | To be checked on declaration basis | To be declared by manufacturer
5509 |  |  | 2021 |  | Fire Retardant Plywood — Specification | Mechanical | Qualitative | Cl. 5.2 | Preparation for treatment | No | Mandatory | The plywood to be given fire retardant treatment shall conform to BWR grade of IS 303 to be able to stand pressure impregnation. | To be checked on declaration basis | Declaration regarding BWR grade of IS 303 for the fire retardant plywwod as per clause 5.2 is required to be provided in the test request. |  |  | 1
5509 |  |  | 2021 |  | Fire Retardant Plywood — Specification | Mechanical | Qualitative | Cl. 5.2 | Preparation for treatment | No | Mandatory | Plywood for treatment shall be clean, free from oil or dirt patches on the surface and at a moisture content not exceeding 15 percent. | To be checked on declaration basis | Declaration regarding plywood subjected to fire retardant treatment as per clause 5.2 is required to be provided in the test request. |  |  | 2
5509 |  |  | 2021 |  | Fire Retardant Plywood — Specification | Mechanical | Qualitative | Cl. 5.2 | Preparation for treatment | No | Mandatory | In case of veneered decorative plywood, care shall be taken that the colour of the solution does not spoil the decorative surface. | To be checked on declaration basis | Declaration regarding vennered decorative plywood subjected to fire retardant treatment as per clause 5.2 is required to be provided in the test request. |  |  | 3
5509 |  |  | 2021 |  | Fire Retardant Plywood — Specification | Mechanical | Qualitative | Cl. 5.3 | Preparation for treatment | No | Mandatory | In case of fire retardant treatment is given at veneer stage and finally after the manufacture of plywood, the plywood so made shall conform to BWR grade of IS 303. | To be checked on declaration basis | Declaration regarding BWR grade of IS 303 for the fire retardant plywwod as per clause 5.3 is required to be provided in the test request.
5509 |  |  | 2021 |  | Fire Retardant Plywood — Specification | Mechanical | Qualitative | Cl. 6.1 | Method of Treatment | No | Mandatory | Plywood can be given fire retardant treatment either by pressure impregnation after manufacture or by soaking of plywood/venner. In case of fire retardant treatment at veneer stage, the same shall be done by soaking method. | To be checked on declaration basis | To be declared by manufacturer for compliance as per clause 6.1
5509 |  |  | 2021 |  | Fire Retardant Plywood — Specification | Mechanical | Qualitative | Cl. 6.1.1 | Method of Treatment | No | Mandatory | The partial permeability of the veneer and glue lines and penetration from the ends of the veneers make it possible to impregnate plywood by pressure or vacuum-cum-pressure treatment after manufacture of plywood . The treatability of the heartwood of various timbers has been listed in IS 401 and may be referred to the pressure and temperature shall be such as not to damage the structure of the wood. | To be checked on declaration basis | To be declared by manufacturer for compliance as per clause 6.1.1 |  |  | 1
5509 |  |  | 2021 |  | Fire Retardant Plywood — Specification | Mechanical | Qualitative | Cl. 6.1.1 | Method of Treatment | No | Mandatory | The degree of penetration depends on the permeability of timber used in the veneers | To be checked on declaration basis | To be declared by manufacturer for compliance as per clause 6.1.1 |  |  | 2
5509 |  |  | 2021 |  | Fire Retardant Plywood — Specification | Mechanical | Qualitative | Cl. 6.1.1 | Method of Treatment | No | Mandatory | The treatability of the heartwood of various timbers has been listed in IS 401 and may be referred to the pressure and temperature shall be such as not to damage the structure of the wood. | To be checked on declaration basis | To be declared by manufacturer for compliance as per clause 6.1.1 |  |  | 3
5509 |  |  | 2021 |  | Fire Retardant Plywood — Specification | Mechanical | Qualitative | Cl. 6.1.1.1 | Method of Treatment | No | Mandatory | The pressure treatment shall be done by the full cell process. The plywood preferably be kept vertical in the pressure cylinder, and if stacked horizontally, suitable spacers or grills shall be inserted between each sheet to permit free flow of solution all round. | To be checked on declaration basis | To be declared by manufacturer for compliance as per clause 6.1.1.1 |  |  | 1
5509 |  |  | 2021 |  | Fire Retardant Plywood — Specification | Mechanical | Qualitative | Cl. 6.1.1.1 | Method of Treatment | No | Mandatory | A vacuum of not less than 560 mm of Hg shall be applied and kept for 20 min to 30 min. The flame retardant solution shall be introduced into the pressure cylinder when the vacuum is on and the filling subjected to a pressure of 0.2 N/mm2 to 1.2 N/mm2 depending on the species of timber and thickness of the board treated. | To be checked on declaration basis | To be declared by manufacturer for compliance as per clause 6.1.1.1 |  |  | 2
5509 |  |  | 2021 |  | Fire Retardant Plywood — Specification | Mechanical | Qualitative | Cl. 6.1.1.1 | Method of Treatment | No | Mandatory | The specified absorption and retention of flame retardant solution may be obtained by proper selection of the concentration of a suitable flame retardant solution. The pressure shall be maintained till required absorption is obtained and followed with the breaking of pressure, and application of vacuum again for 10 to 15 min to free the plywood from dripping solution. | To be checked on declaration basis | To be declared by manufacturer for compliance as per clause 6.1.1.1 |  |  | 3
5509 |  |  | 2021 |  | Fire Retardant Plywood — Specification | Mechanical | Qualitative | Cl. 6.1.2 | Soaking Treatment | No | Mandatory | This may be carried out by submerging plywood/veneer in solution for sufficiently long period until the required absorption of the solution is obtained. | To be checked on declaration basis | To be declared by manufacturer for compliance as per clause 6.1.2
5509 |  |  | 2021 |  | Fire Retardant Plywood — Specification | Mechanical | Qualitative | Cl. 6.1.2.1 | Soaking Treatment | No | Mandatory | One way of doing is by adopting hot and cold dipping. The plywood shall first be dipped in hot solution at a temperature of 80 to 90 °C, maintaining this temperature for a suitably long period and then dipping in cold solution of the chemical until the required absorptionof the solution is obtained. | To be checked on declaration basis | To be declared by manufacturer for compliance as per clause 6.1.2.1 , if applicable
5509 |  |  | 2021 |  | Fire Retardant Plywood — Specification | Mechanical | Qualitative | Cl. 6.1.2.2 | Soaking Treatment | No | Mandatory | Other way of doing is soaking the wood veneer in solution before making plywood followed by another soaking treatment after making plywood | To be checked on declaration basis | To be declared by manufacturer for compliance as per clause 6.1.2.2 , if applicable
5509 |  |  | 2021 |  | Fire Retardant Plywood — Specification | Mechanical | Qualitative | Cl. 6.2 | Choice of Treatment | No | Mandatory | The choice of fire retardant treatment may be left to the manufacturer of plywood as long as the fire resistant requirements prescribed in 12.1 are met. | To be checked on declaration basis | To be declared by manufacturer for compliance as per clause 6.2
5509 |  |  | 2021 |  | Fire Retardant Plywood — Specification | Mechanical | Quantitative | Cl. 7 | Conditioning after treatment | No | Mandatory | Plywood after treatment shall be conditioned to suitable equilibrium moisture content of not more than 20 percent. | To be checked on declaration basis | To be declared by manufacturer for the complaince as per clause7
5509 |  |  | 2021 |  | Fire Retardant Plywood — Specification | Mechanical | Quantitative | Cl. 8.1 & Clause 8.3, Table 1 , Sr No. i | Dimensions | Yes | Mandatory | Length, mm | Integer value, No. of Observation 3 | Declaration of dimension as per clause 8.1 is required to be provided in the test request |  |  | 1 |  |  | Tolerance on Length + 6mm , minus 0 mm applicable |  | Declared Length (+ 6mm , Minus 0 mm) |  | Declared Length (+ 6mm , Minus 0 mm) |  | Declared Length (+ 6mm, Minus 0 mm) |  | Declared Length (+ 6mm, Minus 0 mm) |  | Declared Length (+ 6mm , Minus 0 mm) |  | Declared Length (+ 6mm , Minus 0 mm)
5510 |  |  | 2021 |  | Fire Retardant Plywood — Specification | Mechanical | Quantitative | Cl. 8.1 & Clause 8.3, Table 1 , Sr No. ii | Dimensions | Yes | Mandatory | Width, mm | Integer value,No. of Observation 3 | Declaration of dimension as per clause 8.1 is required to be provided in the test request |  |  | 2 |  |  | Tolerance on Width + 3 mm , minus 0 mm applicable |  | Declared Width (+ 3mm , Minus 0 mm) |  | Declared Width (+ 3mm , Minus 0 mm) |  | Declared Width (+ 3mm, Minus 0 mm ) |  | Declared Width (+ 3mm , Minus 0 mm) |  | Declared Width (+ 3mm , Minus 0 mm) |  | Declared Width (+ 3mm,Minus 0 mm)
5509 |  |  | 2021 |  | Fire Retardant Plywood — Specification | Mechanical | Quantitative | Cl. 8.2 & Clause 8.3, Table 1 , Sr No. iii | Thickness | Yes | Mandatory | Thickness, mm | upto one decimal place , No. of Observation 3 | Declaration of dimension as per clause 8.2 is required to be provided in the test request |  |  | 1 |  |  | Tolerance on Thickenss less than 6mm is ± 10 percent applicable
5509 |  |  | 2021 |  | Fire Retardant Plywood — Specification | Mechanical | Quantitative | Cl. 8.2 & Clause 8.3, Table 1 , Sr No. iii | Thickness | Yes | Mandatory | Thickness, mm | upto one decimal place , No. of Observation 3 | Declaration of dimension as per clause 8.2 is required to be provided in the test request |  |  | 2 |  |  | Tolerance on Thickenss 6 mm and above is ± 5 percent
5509 |  |  | 2021 |  | Fire Retardant Plywood — Specification | Mechanical | Quantitative | Cl. 8.3, Table 1 , Sr No. iv | Edge straightness | Yes | Mandatory | Edge straightness, percent, Max | upto two decimal place ,No. of Observation 4 |  | Annex A | IS 5509 | [5 empty] | 0.2 |  | 0.2 |  | 0.2 |  | 0.2 |  | 0.2 |  | 0.2
5509 |  |  | 2021 |  | Fire Retardant Plywood — Specification | Mechanical | Quantitative | Cl. 8.3, Table 1 , Sr No. v | Squareness | Yes | Mandatory | Squareness, percent, Max | upto two decimal place, No. of Observation 4 |  | Annex A | IS 5509 | [5 empty] | 0.2 |  | 0.2 |  | 0.2 |  | 0.2 |  | 0.2 |  | 0.2
5509 |  |  | 2021 |  | Fire Retardant Plywood — Specification | Mechanical | Qualitative | CL. 9 | Workmanship and Finish | Yes | Mandatory | The finished plywood shall be reasonably clean to handle and free of dirt and stain other than any uniform colour of the flame retardant solution. | To be checked based on declaration basis | To be declared by manufacturer for complaince of clause 9
5509 |  |  | 2021 |  | Fire Retardant Plywood — Specification | Mechanical | Qualitative | CL. 10 | Sampling and criteria for conformity | Yes | Mandatory | The method of drawing representative sample and the criteria for conformity shall be as prescribed in IS 7638 |  |  |  | IS 7683
5509 |  |  | 2021 |  | Fire Retardant Plywood — Specification | Mechanical | Qualitative | CL. 11 | Test specimen and number of Test | Yes | Mandatory | From each of the fire retardant plywood selected as in 10, following test specimen shall be cut from portions 150 mm away from the edges for tests specified in 12. a) For flammability — Six test specimens 125 mm × 125 mm in full thickness of material from each sample. b) For flame penetration — Three test specimens 125 mm × 125 mm in full thickness of material from each sample. c) For rate of burning — Three test specimens 100 mm × 12.5 mm in full thickness of material from each sample. | [7 empty] | Test specimen as per clause 11a, 11b , 11c are to be provided for testing.
5509 |  |  | 2021 |  | Fire Retardant Plywood — Specification | Mechanical | Quantitative | Cl. 12.1, Table 2, Sl. No. (i) | Moisture Content | Yes | Mandatory | Moisture Content, percent, Max | upto one decimal place | Type, Dimension, to be declared by the manufacturer |  | IS 1734 (Part 1) | [5 empty] | 20 |  | 20 |  | 20 |  | 20 |  | 20 |  | 20
5509 |  |  | 2021 |  | Fire Retardant Plywood — Specification | Mechanical | Quantitative | Cl. 12.1, Table 2, Sl. No. (ii) | Flammability | Yes | Mandatory | Flammability, minutes, Min | integer value only, No. of Observation 6 | Type, Dimension, to be declared by the manufacturer |  | IS 1734 (Part 3) |  |  |  | Note 1 to be considered for information. | 30 |  | 30 |  | 30 |  | 30 |  | 30 |  | 30
5509 |  |  | 2021 |  | Fire Retardant Plywood — Specification | Mechanical | Quantitative | Cl. 12.1, Table 2, Sl. No. (iii) | Flame penetration | Yes | Mandatory | Flame penetration for plywood of thickness upto 6mm , minutes, Min | integer value only, No. of Observation 3 | Type, Dimension, to be declared by the manufacturer |  | IS 1734 (Part 3) | 1 |  |  | Please see Note 2 | 15 |  | 15 |  | 15 |  | 15 |  | 15 |  | 15
5509 |  |  | 2021 |  | Fire Retardant Plywood — Specification | Mechanical | Quantitative | Cl. 12.1, Table 2, Sl. No. (iii) | Flame penetration | Yes | Mandatory | Flame penetration for plywood of thickness more than 6mm, minutes, Min | integer value only, No. of Observation 3 | Type, Dimension, to be declared by the manufacturer |  | IS 1734 (Part 3) | 2 |  |  | Please see Note 2 | 15 x ( t/6 ) |  | 15 x ( t/6 ) |  | 15 x ( t/6 ) |  | 15 x ( t/6 ) |  | 15 x ( t/6 ) |  | 15 x ( t/6 )
5509 |  |  | 2021 |  | Fire Retardant Plywood — Specification | Mechanical | Quantitative | Cl. 12.1, Table 2, Sl. No. (iv) | Rate of burning | Yes | Mandatory | Rate of burning, minutes, Min | integer value only,No. of Observation 3 | Type, Dimension, to be declared by the manufacturer |  | IS 1734 (Part 3) |  |  |  | Please see Note 3 | 20 |  | 20 |  | 20 |  | 20 |  | 20 |  | 20
5509 |  |  | 2021 |  | Fire Retardant Plywood — Specification | Mechanical | Quantitative | Cl. 12.2 | Other Tests | Yes | Mandatory | For other properties as specified in IS 303, the fire retardant plywood for other properties shall meet the requirements of BWR grade of IS 303, in accordance with the methods specified therein | To be checked on declaration basis | To be declared by manufacturer for compliance of Clause 12.2, if applicbale |  | Test report format to be prepared for IS 303
5509 |  |  | 2021 |  | Fire Retardant Plywood — Specification | Mechanical | Qualitative | Cl. 13, Clause 13.1.1 | Additional requirements for Eco-Mark | No | Optional | The plywood shall conform to the requirements of quality and performance as specified in this standard as well as the requirements of ECO-Mark as specified in IS 303 | To be checked on declaration basis | To be declared by manufacturer for compliance of Clause 13 |  | Test report format to be prepared for IS 303
5509 |  |  | 2021 |  | Fire Retardant Plywood — Specification | Mechanical | Qualitative | Cl. 13, Clause 13.1.1 | General Requirements | No | Optional | The manufacturer shall produce to BIS environmental consent clearance from the concerned State Pollution control Board as per the provision of the Water (Prevention and Control of Pollution Act )1974 and Air (Prevention and Control of Pollution Act),1981 and Water (Prevention and Control of Pollution) Cess Act, 1977 along with the authorization, if required under Environment protection act, 1986, while applying Ecomark appropiate with enforced rule and regulations of forest department. | To be checked on declaration basis | To be declared by manufacturer for compliance of Clause 13
5509 |  |  | 2021 |  | Fire Retardant Plywood — Specification | Mechanical | Qualitative | Clause 13.2 | Specific Requirements | No | Optional | The plywood shall conform to specific requirements given for ECO-Mark under relevant clause of the standard. | To be checked on declaration basis | To be declared by manufacturer for compliance of Clause 13
5509 |  |  | 2021 |  | Fire Retardant Plywood — Specification | Mechanical | Qualitative | Cl. 14.1 | Marking | Yes | Mandatory | Each board shall be legibly and indelibly marked or stamped with the following particulars: a) Manufacturer’s name and his initials or his recognized trade-mark, if any; | To be checked on declaration basis | To be declared by manufacturer for compliance of clause 14.1
5509 |  |  | 2021 |  | Fire Retardant Plywood — Specification | Mechanical | Qualitative | Cl. 14.1 | Marking | Yes | Mandatory | Each board shall be legibly and indelibly marked or stamped with the following particulars: b) In words ‘Fire Retardant Plywood’; | To be checked on declaration basis | To be declared by manufacturer for compliance of clause 14.1
5509 |  |  | 2021 |  | Fire Retardant Plywood — Specification | Mechanical | Qualitative | Cl. 14.1 | Marking | Yes | Mandatory | Each board shall be legibly and indelibly marked or stamped with the following particulars: c) Year of manufacture; | To be checked on declaration basis | To be declared by manufacturer for compliance of clause 14.1
5509 |  |  | 2021 |  | Fire Retardant Plywood — Specification | Mechanical | Qualitative | Cl. 14.1 | Marking | Yes | Mandatory | Each board shall be legibly and indelibly marked or stamped with the following particulars: d) Type and method of Treatment | To be checked on declaration basis | To be declared by manufacturer for compliance of clause 14.1
5509 |  |  | 2021 |  | Fire Retardant Plywood — Specification | Mechanical | Qualitative | Cl. 14.1 | Marking | Yes | Mandatory | Each board shall be legibly and indelibly marked or stamped with the following particulars: e) Batch Number and | To be checked on declaration basis | To be declared by manufacturer for compliance of clause 14.1
5509 |  |  | 2021 |  | Fire Retardant Plywood — Specification | Mechanical | Qualitative | Cl. 14.1 | Marking | Yes | Mandatory | Each board shall be legibly and indelibly marked or stamped with the following particulars: f) Criteria for which plywood has been labelled as Ecomark | To be checked on declaration basis | To be declared by manufacturer for compliance of clause 14.1
5509 |  |  | 2021 |  | Fire Retardant Plywood — Specification | Mechanical | Qualitative | Cl. 14.2 | BIS Certification Marking | Yes | Optional | The product conforming to the requirements of this standard may be certified as per the conformity assessment schemes under the provision of BIS Act , 2016 and the rules and regulations framed thereunder , and the products may be marked with the standard mark. | To be checked on declaration basis | To be declared by manufacturer for complaince of clause 14.2

## TR 5509 (2021)
Grade | Type | Size | Category | Declared Value 1 | Declared Value 2 | Declared Value 3 | Declared Value 4 | Declared Value 5
| Type 1, Type 2, Type 3 , Type 4, Type 5, Type 6. |  |  | Declaration regarding Flame Retardants for testing | Declaration regarding dimensions as per Cl 8 | Declaration regarding other tests as per Cl 12.2 | Declaration regarding additional requirements for eco-mark as per Cl 13 | Declaration regarding marking as per Cl 14