## IS 10702_0_0_2023_1_TRep
IS Number | Part | Section | Year | Number of Amendments | Title of the Standard | Type of Test | Qualitative or Quantitative | Clause/ Table/ Annex Reference | Test Parameter Name | To be tested by Lab (YES / NO) | Mandatory or Optional | Characteristics (as per Indian Standard) - No specified values to be mentioned here | Test Result/ Observation | Test Request Requirements | Test Method Reference | Test Method Reference Standard | Sl No. under Clause/ Table/ Annex Reference | Sample Quantity | Equipment | Remarks | For Kids |  | For Adults |  |  |  | If the test is quantitative, the Min and Max value to be written after applying the tolerance given in the standard. If only upper and lower limit is given, mention ONLY Min or ONLY Max balue and leave the other cell blank. If the test is Qualitative, both Only Min column to be filled by the qualitiative requirement, the Max column to be left blank
To be left blank | [22 empty] | Type 1 |  | Type 2
[21 empty] | Min | Max | Min | Max | Min | Max
10702 |  |  | 2023 | 2 | Hawai chappal - Specification | Mechanical | Qualitative | Clause 4.1.1 | Bottom Material | Yes | Mandatory | The bottom shall be made from natural or synthetic rubber or polymer or their combinations thereof. It may be made by either vulcanization, compression or moulding process. | Satisfactory/ Unsatisfactory (as the bottom is not made from natural or synthetic rubber of polymer or their combination or vulcanization, compression or moulding process) | Declarartion regarding Type of foot wear based on use - Kids/Adult-Type 1/Type 2, Type of raw Material to be declared in test request. | Clause 4.1.1 | IS 10702:2023
10702 |  |  | 2023 | 2 | Hawai chappal - Specification | Mechanical | Qualitative | Clause 4.1.2 | Strap material | Yes | Mandatory | The strap shall be solid or cellular made from natural or synthetic rubbers or polymers or combinations thereof. It may be made by either vulcanization, compression or moulding process. | Satisfactory/ Unsatisfactory (as the strap is not solid or cellular made from natural or synthetic rubbers or polymers or combinations) | Declaration regarding Type of foot wear based on use - Kids/Adult-Type 1/Type 2, Type and thickness of Strap to be declared in test request. | Clause 4.1.2 | IS 10702:2023
10702 |  |  | 2023 | 2 | Hawai chappal - Specification | Mechanical | Qualitative | Clause 4.1.3 | Bottom and strap material | Yes | Mandatory | The bottom sole and strap shall be homogenous and free from blisters, cavities, collapses and blemishes. | Satisfactory/ Unsatisfactory (as the bottom sole and strap is not homogenous and is not free from blisters, cavities, collapses and blemishes) | Declaration regarding Type of foot wear based on use - Kids/Adult-Type 1/Type 2, Type of raw Material, Type and thickness of Strap to be declared in test request. | Clause 4.1.3 | IS 10702:2023
10702 |  |  | 2023 | 2 | Hawai chappal - Specification | Mechanical | Quantitative | Clause 4.2 | Length | Yes | Mandatory | Length, mm | value upto 2 decimal place | Declaration regarding size/Standard length to be declared in test request | Clause 4.2 Annex A | IS 10702:2023 |  |  |  | The declared value is to be taken from cell D2/D3 of the TReq format
10702 |  |  | 2023 | 2 | Hawai chappal - Specification | Mechanical | Quantitative | Clause 4.3.2 | Thickness | Yes | Optional | Thickness of the strap wings, mm | value upto 1 decimal place | Type and Thickness of strap as agreed between the purchaser and the manufacturer to be declared in Test request. | Clause 4.3.2 | IS 10702:2023 |  |  |  | Thickness is as agreed between purchaser and manufacturer
10702 |  |  | 2023 | 2 | Hawai chappal - Specification | Mechanical | Quantitative | Clause 4.4 | Physical Requirement of Bottom Material | Yes | Mandatory | Compression set at constant stress, percent, Max | value : Whole no. | Declarartion regarding Type of foot wear based on use - Kids/Adult-Type 1/Type 2, Type of raw material to be declared in test request. | Clause 4.4, Annex D | IS 10702:2023 | [5 empty] | 65 |  | 50 |  | 65
10702 |  |  | 2023 | 2 | Hawai chappal - Specification | Mechanical | Quantitative | Clause 4.4 | Physical Requirement of Bottom Material | Yes | Mandatory | Split tear strength, kg, Min | value upto 1 decimal place | Declarartion regarding Type of foot wear based on use - Kids/Adult-Type 1/Type 2, Type of raw material to be declared in test request. | Clause 4.4, Annex E | IS 10702:2023 | [6 empty] | 2
10702 |  |  | 2023 | 2 | Hawai chappal - Specification | Mechanical | Quantitative | Clause 4.4 | Physical Requirement of Bottom Material | Yes | Mandatory | Shrinkage at 50 °C ± 1 °C for 2 h for polymeric material , percent, Max | value upto 1 decimal place | Declarartion regarding Type of foot wear based on use - Kids/Adult-Type 1/Type 2, Type of raw material to be declared in test request. | Clause 4.4, Annex F | IS 10702:2023 | 1 | [6 empty] | 3 |  | 5
10702 |  |  | 2023 | 2 | Hawai chappal - Specification | Mechanical | Quantitative | Clause 4.4 | Physical Requirement of Bottom Material | Yes | Mandatory | Shrinkage at 100 °C ± 1 °C for 1 h for rubber, percent, Max | value upto 1 decimal place | Declarartion regarding Type of foot wear based on use - Kids/Adult-Type 1/Type 2, Type of raw material to be declared in test request. | Clause 4.4, Annex F | IS 10702:2023 | 2 | [6 empty] | 3 |  | 5
10702 |  |  | 2023 | 2 | Hawai chappal - Specification | Mechanical | Quantitative | Clause 4.4 | Physical Requirement of Bottom Material | Yes | Mandatory | Abrasion resistance at applied force of 5 N (volume loss), mm3 , Max | value: Whole no. | Declarartion regarding Type of foot wear based on use - Kids/Adult-Type 1/Type 2, Type of raw material to be declared in test request. | Clause 4.4 | IS 3400 (Part 3) | [7 empty] | 700 |  | 1300
10702 |  |  | 2023 | 2 | Hawai chappal - Specification | Mechanical | Quantitative | Clause 4.4 | Physical Requirement of Bottom Material | Yes | Mandatory | Flexing resistance: Maximum cut growth, in mm (test carried out at 25 °C ± 2 °C) | value: Whole no. | Declarartion regarding Type of foot wear based on use - Kids/Adult-Type 1/Type 2, Type of raw material to be declared in test request. | Clause 4.4 | IS 3400 (Part 16) | [5 empty] | At 15 000 flexes, 6 mm |  | At 50 000 flexes, 6 mm |  | At 20 000 flexes, 6 mm
10702 |  |  | 2023 | 2 | Hawai chappal - Specification | Mechanical | Quantitative | Clause 4.4 | Physical Requirement of Bottom Material | Yes | Mandatory | Hydrolysis resistance: Maximum cut growth at 50 000 flexes, mm (applicable only for polyester based PU bottom) | value: Whole no. | Declarartion regarding Type of foot wear based on use - Kids/Adult-Type 1/Type 2, Type of raw material to be declared in test request. | Clause 4.4 | IS 15298 (Part 1) | [7 empty] | At 50 000 flexes, 6 mm
10702 |  |  | 2023 | 2 | Hawai chappal - Specification | Chemical | Quantitative | Clause 4.4 | Chemical requirements of Bottom Material | Yes | Mandatory | Allergenic and carcinogenic disperse dyes,mg/l,Max | value: Whole no. | Declarartion regarding Type of foot wear based on use - Kids/Adult-Type 1/Type 2, Type of raw material to be declared in test request. | Clause 4.4 | IS 16914(Part 2) & IS 16914(Part 3) | [5 empty] | 1 |  | 1 |  | 1
10702 |  |  | 2023 | 2 | Hawai chappal - Specification | Chemical | Quantitative | Clause 4.4 | Chemical requirements of Bottom Material | Yes | Mandatory | Aromatic amines released from Azo dyes (each individual amine),mg/kg,Max | value: Whole no. | Declarartion regarding Type of foot wear based on use - Kids/Adult-Type 1/Type 2, Type of raw material to be declared in test request. | Clause 4.4 | IS 582 (Part 5/Sec1) and IS 582 (Part 5/sec 2) | [5 empty] | 20 |  | 20 |  | 20
10702 |  |  | 2023 | 2 | Hawai chappal - Specification | Chemical | Quantitative | Clause 4.4 | Chemical requirements of Bottom Material | Yes | Mandatory | Aromatic amines released from Azo dyes (each individual amine),mg/kg,Max | value: Whole no. | Declarartion regarding Type of foot wear based on use - Kids/Adult-Type 1/Type 2, Type of raw material to be declared in test request. | Clause 4.4 | IS 15570 | [5 empty] | 20 |  | 20 |  | 20
10702 |  |  | 2023 | 2 | Hawai chappal - Specification | Chemical | Quantitative | Clause 4.4 | Chemical requirements of Bottom Material | Yes | Mandatory | Chromium (VI),mg/kg,Max | value upto 1 decimal place | Declarartion regarding Type of foot wear based on use - Kids/Adult-Type 1/Type 2, Type of raw material to be declared in test request. | Clause 4.4 | IS 16259 | [5 empty] | 3 |  | 3 |  | 3
10702 |  |  | 2023 | 2 | Hawai chappal - Specification | Chemical | Quantitative | Clause 4.4 | Chemical requirements of Bottom Material | Yes | Mandatory | Dimethylfurmarate (DMFU),mg/kg,Max | value upto 1 decimal place | Declarartion regarding Type of foot wear based on use - Kids/Adult-Type 1/Type 2, Type of raw material to be declared in test request. | Clause 4.4 | IS 16991 | [5 empty] | 0.1 |  | 0.1 |  | 0.1
10702 |  |  | 2023 | 2 | Hawai chappal - Specification | Chemical | Quantitative | Clause 4.4 | Chemical requirements of Bottom Material | Yes | Mandatory | Formaldehyde (free or released by partial hydrolysis),Not in direct contact with skin,mg/kg & mg/kg²,Max | value: Whole no. | Declarartion regarding Type of foot wear based on use - Kids/Adult-Type 1/Type 2, Type of raw material to be declared in test request. | Clause 4.4 | IS 16297 (part 1, 2 or 3) | [5 empty] | 20 |  | 100 |  | 100
10702 |  |  | 2023 | 2 | Hawai chappal - Specification | Chemical | Quantitative | Clause 4.4 | Chemical requirements of Bottom Material | Yes | Mandatory | Formaldehyde (free or released by partial hydrolysis),) Direct contact with skin,mg/kg & mg/kg³,Max | value: Whole no. | Declarartion regarding Type of foot wear based on use - Kids/Adult-Type 1/Type 2, Type of raw material to be declared in test request. | Clause 4.4 | IS 16297 (part 1, 2 or 3) | [5 empty] | 20 |  | 75 |  | 75
10702 |  |  | 2023 | 2 | Hawai chappal - Specification | Chemical | Quantitative | Clause 4.4 | Chemical requirements of Bottom Material | Yes | Mandatory | Formaldehyde,Not in direct contact with skin,mg/kg & mg/kg²,Max | value : Whole no. | Declarartion regarding Type of foot wear based on use - Kids/Adult-Type 1/Type 2, Type of raw material to be declared in test request. | Clause 4.4 | IS 14563 (Part 1) | [5 empty] | 20 |  | 100 |  | 100
10702 |  |  | 2023 | 2 | Hawai chappal - Specification | Chemical | Quantitative | Clause 4.4 | Chemical requirements of Bottom Material | Yes | Mandatory | Formaldehyde,Direct contact with skin,mg/kg & mg/kg³,Max | value : Whole no. | Declarartion regarding Type of foot wear based on use - Kids/Adult-Type 1/Type 2, Type of raw material to be declared in test request. | Clause 4.4 | IS 14563 (Part 1) | [5 empty] | 20 |  | 75 |  | 75
10702 |  |  | 2023 | 2 | Hawai chappal - Specification | Chemical | Quantitative | Clause 4.4 | Chemical requirements of Bottom Material | Yes | Mandatory | Dibutyltin,mg/kg,Max | value upto 1 decimal place | Declarartion regarding Type of foot wear based on use - Kids/Adult-Type 1/Type 2, Type of raw material to be declared in test request. | Clause 4.4 Annex A | IS 16981 | [5 empty] | 5 |  | 5 |  | 5
10702 |  |  | 2023 | 2 | Hawai chappal - Specification | Chemical | Quantitative | Clause 4.4 | Chemical requirements of Bottom Material | Yes | Mandatory | Dibutyltin dichloride,mg/kg,Max | value upto 1 decimal place | Declarartion regarding Type of foot wear based on use - Kids/Adult-Type 1/Type 2, Type of raw material to be declared in test request. | Clause 4.4,Annex A | IS 16981 | [5 empty] | 5 |  | 5 |  | 5
10702 |  |  | 2023 | 2 | Hawai chappal - Specification | Chemical | Quantitative | Clause 4.4 | Chemical requirements of Bottom Material | Yes | Mandatory | Dioctyltin,mg/kg,Max | value upto 1 decimal place | Declarartion regarding Type of foot wear based on use - Kids/Adult-Type 1/Type 2, Type of raw material to be declared in test request. | Clause 4.4Annex A | IS 16981 | [5 empty] | 5 |  | 5 |  | 5
10702 |  |  | 2023 | 2 | Hawai chappal - Specification | Chemical | Quantitative | Clause 4.4 | Chemical requirements of Bottom Material | Yes | Mandatory | Monobutyltin,mg/kg,Max | value upto 1 decimal place | Declarartion regarding Type of foot wear based on use - Kids/Adult-Type 1/Type 2, Type of raw material to be declared in test request. | Clause 4.4, Annex A | IS 16981 | [5 empty] | 5 |  | 5 |  | 5
10702 |  |  | 2023 | 2 | Hawai chappal - Specification | Chemical | Quantitative | Clause 4.4 | Chemical requirements of Bottom Material | Yes | Mandatory | Tributyltin,mg/kg,Max | value upto 1 decimal place | Declarartion regarding Type of foot wear based on use - Kids/Adult-Type 1/Type 2, Type of raw material to be declared in test request. | Clause 4.4, Annex A | IS 16981 | [5 empty] | 1 |  | 1 |  | 1
10702 |  |  | 2023 | 2 | Hawai chappal - Specification | Chemical | Quantitative | Clause 4.4 | Chemical requirements of Bottom Material | Yes | Mandatory | Triphenyltin,mg/kg,Max | value upto 1 decimal place | Declarartion regarding Type of foot wear based on use - Kids/Adult-Type 1/Type 2, Type of raw material to be declared in test request. | Clause 4.4, Annex A | IS 16981 | [5 empty] | 1 |  | 1 |  | 1
10702 |  |  | 2023 | 2 | Hawai chappal - Specification | Chemical | Quantitative | Clause 4.4 | Chemical requirements of Bottom Material | Yes | Mandatory | Monoctyltin,mg/kg,Max | value upto 1 decimal place | Declarartion regarding Type of foot wear based on use - Kids/Adult-Type 1/Type 2, Type of raw material to be declared in test request. | Clause 4.4, Annex A | IS 16981 | [5 empty] | 5 |  | 5 |  | 5
10702 |  |  | 2023 | 2 | Hawai chappal - Specification | Chemical | Quantitative | Clause 4.4 | Chemical requirements of Bottom Material | Yes | Mandatory | Bis(tributyltin)oxide,mg/kg,Max | value upto 1 decimal place | Declarartion regarding Type of foot wear based on use - Kids/Adult-Type 1/Type 2, Type of raw material to be declared in test request. | Clause 4.4, Annex A | IS 16981 | [5 empty] | 1 |  | 1 |  | 1
10702 |  |  | 2023 | 2 | Hawai chappal - Specification | Chemical | Quantitative | Clause 4.4 | Chemical requirements of Bottom Material | Yes | Mandatory | PCP-TeCP-TriCP, polychlorophenols,mg/kg,Max | value upto 1 decimal place | Declarartion regarding Type of foot wear based on use - Kids/Adult-Type 1/Type 2, Type of raw material to be declared in test request. | Clause 4.4, | IS 14575 | [5 empty] | 0.5 |  | 0.5 |  | 0.5
10702 |  |  | 2023 | 2 | Hawai chappal - Specification | Chemical | Quantitative | Clause 4.4 | Chemical requirements of Bottom Material | Yes | Mandatory | pH | value upto 1 decimal place | Declarartion regarding Type of foot wear based on use - Kids/Adult-Type 1/Type 2, Type of raw material to be declared in test request. | Clause 4.4, | IS 16258 / IS 1390 | 1 |  |  |  | 3.5 |  | 3.5 |  | 3.5
10702 |  |  | 2023 | 2 | Hawai chappal - Specification | Chemical | Quantitative | Clause 4.4 | Chemical requirements of Bottom Material | Yes | Mandatory | pH, in case it is less than 3.5, the difference of pH on dilution by a factor of 10. | value upto 1 decimal place | Declarartion regarding Type of foot wear based on use - Kids/Adult-Type 1/Type 2, Type of raw material to be declared in test request. | Clause 4.4, | IS 16258 / IS 1390 | 2 |  |  |  | 0.6 |  | 0.6 |  | 0.6
10702 |  |  | 2023 | 2 | Hawai chappal - Specification | Chemical | Quantitative | Clause 4.4 | Chemical requirements of Bottom Material | Yes | Mandatory | Phthalates,for each,mg/kg,Max | value: Whole no. | Declarartion regarding Type of foot wear based on use - Kids/Adult-Type 1/Type 2, Type of raw material to be declared in test request. | Clause 4.4, | IS 16915 | [5 empty] | 500 |  | 500 |  | 500
10702 |  |  | 2023 | 2 | Hawai chappal - Specification | Chemical | Quantitative | Clause 4.4 | Chemical requirements of Bottom Material | Yes | Mandatory | Nickel, on skin contact ,ug/cm²/week,Max | value upto 1 decimal place | Declarartion regarding Type of foot wear based on use - Kids/Adult-Type 1/Type 2, Type of raw material to be declared in test request. | Clause 4.4 | EN 1811 and EN 12472 | [5 empty] | 0.5 |  | 0.5 |  | 0.5
10702 |  |  | 2023 | 2 | Hawai chappal - Specification | Chemical | Quantitative | Clause 4.4 | Lead Content (Pb) | Yes | Mandatory | Lead Content (Pb),ppm,Max, (applicable for PVC only | value: Whole no. | Declarartion regarding Type of foot wear based on use - Kids/Adult-Type 1/Type 2, Type of raw material to be declared in test request. | Clause 4.4 | 12240 (Part 5). | [5 empty] | 2 |  | 2
[5 empty] | Hawai chappal - Specification | Mechanical | Quantitative | Clause 4.4 | Slip resistance | Yes | Mandatory | Slip resistance, coefficient of friction (COF)3, Min (not applicable for leather sole) | value upto 1 decimal place | Declarartion regarding Type of foot wear based on use - Kids/Adult-Type 1/Type 2, Type of raw material to be declared in test request. | Clause 4.4 | Annex E of IS 15844 (Part 1) | [6 empty] | 0.3
10702 |  |  | 2023 | 2 | Hawai chappal - Specification | Mechanical | Quantitative | Clause 4.4 | Physical Requirement of Strap Material | Yes | Mandatory | Breaking strength, kgf,Min, Strap to Strap, Solid Strap | value: Whole no. | Declarartion regarding Type of foot wear based on use - Kids/Adult-Type 1/Type 2, Type of strap material to be declared in test request. | Clause 4.4 Annex G | IS 10702:2023 | 1 |  |  |  | 15 |  | 30 |  | 15
10702 |  |  | 2023 | 2 | Hawai chappal - Specification | Mechanical | Quantitative | Clause 4.4 | Physical Requirement of Strap Material | Yes | Mandatory | Breaking strength, kgf, Min, Strap to Strap, Cellular Strap | value: Whole no. | Declarartion regarding Type of foot wear based on use - Kids/Adult-Type 1/Type 2, Type of strap material to be declared in test request. | Clause 4.4, Annex G | IS 10702:2023 | 2 |  |  |  | 8 |  | 10 |  | 10
10702 |  |  | 2023 | 2 | Hawai chappal - Specification | Mechanical | Quantitative | Clause 4.4 | Physical Requirement of Strap Material | Yes | Mandatory | Breaking strength, kgf, Min, Toe portion to Strap, Solid Strap | value: Whole no. | Declarartion regarding Type of foot wear based on use - Kids/Adult-Type 1/Type 2, Type of strap material to be declared in test request. | Clause 4.4, Annex G | IS 10702:2023 | 3 |  |  |  | 10 |  | 10 |  | 10
10702 |  |  | 2023 | 2 | Hawai chappal - Specification | Mechanical | Quantitative | Clause 4.4 | Physical Requirement of Strap Material | Yes | Mandatory | Breaking strength, kgf ,Min, Toe to Strap, Cellular Strap | value: Whole no. | Declarartion regarding Type of foot wear based on use - Kids/Adult-Type 1/Type 2, Type of strap material to be declared in test request. | Clause 4.4, Annex G | IS 10702:2023 | 4 |  |  |  | 7 |  | 7 |  | 7
10702 |  |  | 2023 | 2 | Hawai chappal - Specification | Mechanical | Quantitative | Clause 4.4 | Physical Requirement of Strap Material | Yes | Mandatory | Elongation at break, percent, Min, Solid strap | value: Whole no. | Declarartion regarding Type of foot wear based on use - Kids/Adult-Type 1/Type 2, Type of strap material to be declared in test request. | Clause 4.4, Annex G | IS 10702:2023 | 5 | [5 empty] | 250
10702 |  |  | 2023 | 2 | Hawai chappal - Specification | Mechanical | Quantitative | Clause 4.4 | Physical Requirement of Strap Material | Yes | Mandatory | Elongation at break, percent, Min, Cellular strap | value: Whole no. | Declarartion regarding Type of foot wear based on use - Kids/Adult-Type 1/Type 2, Type of strap material to be declared in test request. | Clause 4.4, Annex G | IS 10702:2023 | 6 | [5 empty] | 100
10702 |  |  | 2023 | 2 | Hawai chappal - Specification | Chemical | Quantitative | Clause 4.4 | Chemical requirements of Strap Material | Yes | Mandatory | Allergenic and carcinogenic disperse dyes,mg/l,Max | value: Whole no. | Declarartion regarding Type of foot wear based on use - Kids/Adult-Type 1/Type 2, Type of strap material to be declared in test request. | Clause 4.4 | IS 16914(Part 2) & IS 16914(Part 3) | [5 empty] | 1 |  | 1 |  | 1
10702 |  |  | 2023 | 2 | Hawai chappal - Specification | Chemical | Quantitative | Clause 4.4 | Chemical requirements of Strap Material | Yes | Mandatory | Aromatic amines released from Azo dyes (each individual amine),mg/kg,Max | value: Whole no. | Declarartion regarding Type of foot wear based on use - Kids/Adult-Type 1/Type 2, Type of strap material to be declared in test request. | Clause 4.4 | IS 582 (Part 5/Sec1) and IS 582 (Part 5/sec 2) | [5 empty] | 20 |  | 20 |  | 20
10702 |  |  | 2023 | 2 | Hawai chappal - Specification | Chemical | Quantitative | Clause 4.4 | Chemical requirements of Strap Material | Yes | Mandatory | Aromatic amines released from Azo dyes (each individual amine),mg/kg,Max | value: Whole no. | Declarartion regarding Type of foot wear based on use - Kids/Adult-Type 1/Type 2, Type of strap material to be declared in test request. | Clause 4.4 | S 15570 | [5 empty] | 20 |  | 20 |  | 20
10702 |  |  | 2023 | 2 | Hawai chappal - Specification | Chemical | Quantitative | Clause 4.4 | Chemical requirements of Strap Material | Yes | Mandatory | Chromium (VI),mg/kg,Max | value upto 1 decimal place | Declarartion regarding Type of foot wear based on use - Kids/Adult-Type 1/Type 2, Type of strap material to be declared in test request. | Clause 4.4 | IS 16259 | [5 empty] | 3 |  | 3 |  | 3
10702 |  |  | 2023 | 2 | Hawai chappal - Specification | Chemical | Quantitative | Clause 4.4 | Chemical requirements of Strap Material | Yes | Mandatory | Dimethylfurmarate (DMFU),mg/kg,Max | value: Whole no. | Declarartion regarding Type of foot wear based on use - Kids/Adult-Type 1/Type 2, Type of strap material to be declared in test request. | Clause 4.4 | IS 16991 | [5 empty] | 0.1 |  | 0.1 |  | 0.1
10702 |  |  | 2023 | 2 | Hawai chappal - Specification | Chemical | Quantitative | Clause 4.4 | Chemical requirements of Strap Material | Yes | Mandatory | Formaldehyde (free or released by partial hydrolysis), Not in direct contact with skin, mg/kg & mg/kg²,Max | value: Whole no. | Declarartion regarding Type of foot wear based on use - Kids/Adult-Type 1/Type 2, Type of strap material to be declared in test request. | Clause 4.4 | IS 16297 (part 1, 2 or 3) | [5 empty] | 20 |  | 100 |  | 100
10702 |  |  | 2023 | 2 | Hawai chappal - Specification | Chemical | Quantitative | Clause 4.4 | Chemical requirements of Strap Material | Yes | Mandatory | Formaldehyde (free or released by partial hydrolysis), Direct contact with skin,mg/kg & mg/kg³,Max | value : Whole no. | Declarartion regarding Type of foot wear based on use - Kids/Adult-Type 1/Type 2, Type of strap material to be declared in test request. | Clause 4.4 | IS 16297 (part 1, 2 or 3) | [5 empty] | 20 |  | 75 |  | 75
10702 |  |  | 2023 | 2 | Hawai chappal - Specification | Chemical | Quantitative | Clause 4.4 | Chemical requirements of Strap Material | Yes | Mandatory | Formaldehyde, Not in direct contact with skin, mg/kg & mg/kg²,Max | value : Whole no. | Declarartion regarding Type of foot wear based on use - Kids/Adult-Type 1/Type 2, Type of strap material to be declared in test request. | Clause 4.4,Annex A | IS 14563 (Part 1) | [5 empty] | 20 |  | 100 |  | 100
10702 |  |  | 2023 | 2 | Hawai chappal - Specification | Chemical | Quantitative | Clause 4.4 | Chemical requirements of Strap Material | Yes | Mandatory | Formaldehyde, Direct contact with skin, mg/kg & mg/kg³,Max | value: Whole no. | Declarartion regarding Type of foot wear based on use - Kids/Adult-Type 1/Type 2, Type of strap material to be declared in test request. | Clause 4.4,Annex A | IS 14563 (Part 1) | [5 empty] | 20 |  | 75 |  | 75
10702 |  |  | 2023 | 2 | Hawai chappal - Specification | Chemical | Quantitative | Clause 4.4 | Chemical requirements of Strap Material | Yes | Mandatory | Dibutyltin,mg/kg,Max | value upto 1 decimal place | Declarartion regarding Type of foot wear based on use - Kids/Adult-Type 1/Type 2, Type of strap material to be declared in test request. | Clause 4.4,Annex A | IS 16981 | [5 empty] | 5 |  | 5 |  | 5
10702 |  |  | 2023 | 2 | Hawai chappal - Specification | Chemical | Quantitative | Clause 4.4 | Chemical requirements of Strap Material | Yes | Mandatory | Dibutyltin dichloride,mg/kg,Max | value upto 1 decimal place | Declarartion regarding Type of foot wear based on use - Kids/Adult-Type 1/Type 2, Type of strap material to be declared in test request. | Clause 4.4,Annex A | IS 16981 | [5 empty] | 5 |  | 5 |  | 5
10702 |  |  | 2023 | 2 | Hawai chappal - Specification | Chemical | Quantitative | Clause 4.4 | Chemical requirements of Strap Material | Yes | Mandatory | Dioctyltin,mg/kg,Max | value upto 1 decimal place | Declarartion regarding Type of foot wear based on use - Kids/Adult-Type 1/Type 2, Type of strap material to be declared in test request. | Clause 4.4,Annex A | IS 16981 | [5 empty] | 5 |  | 5 |  | 5
10702 |  |  | 2023 | 2 | Hawai chappal - Specification | Chemical | Quantitative | Clause 4.4 | Chemical requirements of Strap Material | Yes | Mandatory | Monobutyltin,mg/kg,Max | value upto 1 decimal place | Declarartion regarding Type of foot wear based on use - Kids/Adult-Type 1/Type 2, Type of strap material to be declared in test request. | Clause 4.4,Annex A | IS 16981 | [5 empty] | 5 |  | 5 |  | 5
10702 |  |  | 2023 | 2 | Hawai chappal - Specification | Chemical | Quantitative | Clause 4.4 | Chemical requirements of Strap Material | Yes | Mandatory | Tributyltin,mg/kg,Max | value upto 1 decimal place | Declarartion regarding Type of foot wear based on use - Kids/Adult-Type 1/Type 2, Type of strap material to be declared in test request. | Clause 4.4,Annex A | IS 16981 | [5 empty] | 1 |  | 1 |  | 1
10702 |  |  | 2023 | 2 | Hawai chappal - Specification | Chemical | Quantitative | Clause 4.4 | Chemical requirements of Strap Material | Yes | Mandatory | Triphenyltin,mg/kg,Max | value upto 1 decimal place | Declarartion regarding Type of foot wear based on use - Kids/Adult-Type 1/Type 2, Type of strap material to be declared in test request. | Clause 4.4,Annex A | IS 16981 | [5 empty] | 1 |  | 1 |  | 1
10702 |  |  | 2023 | 2 | Hawai chappal - Specification | Chemical | Quantitative | Clause 4.4 | Chemical requirements of Strap Material | Yes | Mandatory | Monoctyltin,mg/kg,Max | value upto 1 decimal place | Declarartion regarding Type of foot wear based on use - Kids/Adult-Type 1/Type 2, Type of strap material to be declared in test request. | Clause 4.4,Annex A | IS 16981 | [5 empty] | 5 |  | 5 |  | 5
10702 |  |  | 2023 | 2 | Hawai chappal - Specification | Chemical | Quantitative | Clause 4.4 | Chemical requirements of Strap Material | Yes | Mandatory | Bis(tributyltin)oxide,mg/kg,Max | value upto 1 decimal place | Declarartion regarding Type of foot wear based on use - Kids/Adult-Type 1/Type 2, Type of strap material to be declared in test request. | Clause 4.4,Annex A | IS 16981 | [5 empty] | 1 |  | 1 |  | 1
10702 |  |  | 2023 | 2 | Hawai chappal - Specification | Chemical | Quantitative | Clause 4.4 | Chemical requirements of Strap Material | Yes | Mandatory | PCP-TeCP-TriCP, polychlorophenols,mg/kg,Max | value upto 1 decimal place | Declarartion regarding Type of foot wear based on use - Kids/Adult-Type 1/Type 2, Type of strap material to be declared in test request. | Clause 4.4, | IS 14575 | [5 empty] | 0.5 |  | 0.5 |  | 0.5
10702 |  |  | 2023 | 2 | Hawai chappal - Specification | Chemical | Quantitative | Clause 4.4 | Chemical requirements of Strap Material | Yes | Mandatory | pH | value upto 1 decimal place | Declarartion regarding Type of foot wear based on use - Kids/Adult-Type 1/Type 2, Type of strap material to be declared in test request. | Clause 4.4, | IS 16258 / IS 1390 | 1 |  |  |  | 3.5 |  | 3.5 |  | 3.5
10702 |  |  | 2023 | 2 | Hawai chappal - Specification | Chemical | Quantitative | Clause 4.4 | Chemical requirements of Strap Material | Yes | Mandatory | pH, in case it is less than 3.5, the difference of pH on dilution by a factor of 10. | value upto 1 decimal place | Declarartion regarding Type of foot wear based on use - Kids/Adult-Type 1/Type 2, Type of strap material to be declared in test request. | Clause 4.4, | IS 16258 / IS 1390 | 2 |  |  |  | 0.6 |  | 0.6 |  | 0.6
10702 |  |  | 2023 | 2 | Hawai chappal - Specification | Chemical | Quantitative | Clause 4.4 | Chemical requirements of Strap Material | Yes | Mandatory | Phthalates,for each,mg/kg,Max | value : Whole no. | Declarartion regarding Type of foot wear based on use - Kids/Adult-Type 1/Type 2, Type of strap material to be declared in test request. | Clause 4.4 | IS 16915 | [5 empty] | 500 |  | 500 |  | 500
10702 |  |  | 2023 | 2 | Hawai chappal - Specification | Chemical | Quantitative | Clause 4.4 | Chemical requirements of Strap Material | Yes | Mandatory | Nickel, on skin contact ,ug/cm2/week,Max | value upto 1 decimal place | Declarartion regarding Type of foot wear based on use - Kids/Adult-Type 1/Type 2, Type of strap material to be declared in test request. | Clause 4.4 | EN 1811 and EN 12472 | [5 empty] | 0.5 |  | 0.5 |  | 0.5
10702 |  |  | 2023 | 2 | Hawai chappal - Specification | Chemical | Quantitative | Clause 4.4 | Lead Content (Pb) | Yes | Mandatory | Lead Content (Pb),ppm,Max, (applicable for PVC only) | value : Whole no. | Declarartion regarding Type of foot wear based on use - Kids/Adult-Type 1/Type 2, Type of strap material to be declared in test request. | Clause 4.4 | 12240 (Part 5). | [5 empty] | 2 |  | 2
10702 |  |  | 2023 | 2 | Hawai chappal - Specification | Mechanical | Quantitative | Clause 4.4 | Toe post attachment strength | Yes | Mandatory | Toe post attachment strength, N, Min | value : Whole no. | Declarartion regarding Type of foot wear based on use - Kids/Adult-Type 1/Type 2 to be declared in test request. | Clause 4.4, Annex H | IS 10702:2023 |  |  |  |  | 40 |  | 80 |  | 50
10702 |  |  | 2023 | 2 | Hawai chappal - Specification | Mechanical | Quantitative | Clause 4.4 | Attachment strength of rear strap | Yes | Mandatory | Attachment strength of rear strap, N, Min | value : Whole no. | Declarartion regarding Type of foot wear based on use - Kids/Adult-Type 1/Type 2 to be declared in test request. | Clause 4.4, Annex H | IS 10702:2023 |  |  |  |  | 40 |  | 80 |  | 50
10702 |  |  | 2023 | 2 | Hawai chappal - Specification | Mechanical | Quantitative | Clause 4.4 | Inter layer bond strength | Yes | Mandatory | Inter layer bond strength, N/mm, Min (applicable only for multilayer pasted stuck-on bottom sole) | value upto 1 decimal place | Declarartion regarding Type of foot wear based on use - Kids/Adult-Type 1/Type 2 to be declared in test request. | Clause 4.4 | IS 15298 (Part 1) |  |  |  |  | 0.7 |  | 2 |  | 1.2
10702 |  |  | 2023 | 2 | Hawai chappal - Specification | Mechanical | Qualitative | Clause 6.1 | Marking | Yes | Mandatory | a) Size b) Type; and c) Identification of the source of manufacturer or brand name. | To be checked based on declaration basis | Declaration regarding the Material as per Cl. 6.1.1 is required to be provided in the Test Request
10702 |  |  | 2023 | 2 | Hawai chappal - Specification | Mechanical | Qualitative | Clause 6.2 | Packing | No | Mandatory | The straps may also be marked with the side of foot, that is, right and left.Each package may contain chappal of one size only and may be marked with the name of the item, size, colour, type, identification of the source of manufacture and batch number | To be checked based on declaration basis | Declaration regarding the Material as per Cl. 6.2 is required to be provided in the Test Request | [5 empty] | The test parameter is not feasible at laboratory end even after declaration is provided in the Test Request and/or sample quantity of same has been sent to the laboratory

## IS 10702_0_0_2023_1_TReq
Catergory & Type of footwear based on usage as per Cl. 4 | Type of Raw Material as per Cl. 4.1 | Type & thickness of Strap Material as per Cl. 4.1 | Size as per Cl. 4.2, Annex-A | Marking as per Cl. 6.1 | Packing as per Cl. 6.2
Kids | Rubber (Natural or synthetic) | Solid
Adult - Type 1/Type 2 | Polymer | Cellular
Combination of material