## Test Rep
Annex-C
IS Number | Part | Section | Year | Number of Amendments | Title of the Standard | Type of Test | Qualitative or Quantitative | Clause/ Table/ Annex Reference | Test Parameter Name | To be tested by Lab (YES / NO) | Mandatory or Optional | Characteristics (as per Indian Standard) - No specified values to be mentioned here | Expression of Test Result/ Observation | Test Request Requirements | Test Method Reference | Test Method Reference Standard | Sl No. under Clause/ Table/ Annex Reference | Sample Quantity | Equipment | Remarks | Specified limits for Grade A, | Specified limits for Grade A, | Specified limits for Grade B | Specified limits for Grade B | Specified limits for MR grade | Specified limits for MR grade | Specified limits for HMR grade | Specified limits for HMR grade | Specified limits for Length | Specified limits for Length | Specified limits for Width | Specified limits for Width | Specified limits for Thickness | Specified limits for Thickness | Specified limits for Thickness- <=3 mm | Specified limits for Thickness- <=3 mm | Specified limits for Thickness- >3 mm to <=4 mm | Specified limits for Thickness- >3 mm to <=4 mm | Specified limits for Thickness- >4 mm to <=6 mm | Specified limits for Thickness- >4 mm to <=6 mm | Specified limits for Thickness- >6 mm to <=13 mm | Specified limits for Thickness- >6 mm to <=13 mm | Specified limits for Thickness- >13 mm to <=20 mm | Specified limits for Thickness- >13 mm to <=20 mm | Specified limits for Thickness- >20 mm to <=25 mm | Specified limits for Thickness- >20 mm to <=25 mm | Specified limits for Thickness- >25 mm to <=32 mm | Specified limits for Thickness- >25 mm to <=32 mm | Specified limits for Thickness- >32 mm to <=40 mm | Specified limits for Thickness- >32 mm to <=40 mm | Specified limits for Thickness- >40 mm | Specified limits for Thickness- >40 mm | Specified limits for Class-E1 | Specified limits for Class-E1 | Specified limits for Class-E2 | Specified limits for Class-E2
THIS ROW TO BE LEFT BLANK | [20 empty] | Min | Max | Min | Max | Min | Max | Min | Max | Min | Max | Min | Max | Min | Max | Min | Max | Min | Max | Min | Max | Min | Max | Min | Max | Min | Max | Min | Max | Min | Max | Min | Max | Min | Max | Min | Max
12823 | - | - | 2025 | 0 | Prelaminated Particle Boards from Wood and Other Lignocellulosic Material | Mechanical | Qualitative | 4 | Classifications | yes | Mandatory | Prelaminated particle board shall be classified in four grades as per Table 1. Based on the surface abrasion characteristics, each grade shall be further classified in four types as given in Table 1. Also, based on formaldehyded content and emission values, each grade prelaminated particle board shall be further classified in two classes as follows: a) Formaldehyde Class, 𝐸1; and b) Formaldehyde Class, 𝐸2 | To be reported on declaration basis | The grade, type and formaldehyde classes to be declared by manufacturer /BO |  | IS 12823 |  |  |  | Declared grade, type, class may be taken from cell A3 of test request format
12823 | - | - | 2025 | 0 | Prelaminated Particle Boards from Wood and Other Lignocellulosic Material | Mechanical | Qualitative | 5.1 | Medium density Particle Board | yes | Mandatory | Particle board used for the manufacture of prelaminated particle board shall conform to IS 3087 | Pls see TR format for IS 3087 |  |  | IS 3087 |  |  |  | Seperate test report for IS 3087
12823 | - | - | 2025 | 0 | Prelaminated Particle Boards from Wood and Other Lignocellulosic Material | Mechanical | Quantitative | 5.2 | Impregnated Base Paper | YES | Mandatory | Weight of the plain or coloured absorbent base paper being impregnated, g/m2 | Value to be specified in integers or whole numbers |  |  | IS 12823 | 1 |  |  | No test method given .Comments sent to Std formulation | 60 | 140 | 60 | 140 | 60 | 140 | 60 | 140
12823 | - | - | 2025 | 0 | Prelaminated Particle Boards from Wood and Other Lignocellulosic Material | Mechanical | Quantitative | 5.2 | Impregnated Base Paper | YES | Mandatory | Impregnated base paper dried to a volatile content of , % | Value to be specified in integers or whole numbers |  |  | IS 12823 | 2 |  |  | No test method given .Comments sent to Std formulation | 4 | 8 | 4 | 8 | 4 | 8 | 4 | 8
12823 | - | - | 2025 | 0 | Prelaminated Particle Boards from Wood and Other Lignocellulosic Material | Mechanical | Quantitative | 5.3 | Impregnated Overlay | YES | Mandatory | Weight of the absorbent tissue paper being impregnated , g/m2 | Value to be specified in integers or whole numbers |  |  | IS 12823 | 1 |  |  | No test method given .Comments sent to Std formulation | 18 | 40 | 18 | 40 | 18 | 40 | 18 | 40
12823 | - | - | 2025 | 0 | Prelaminated Particle Boards from Wood and Other Lignocellulosic Material | Mechanical | Quantitative | 5.3 | Impregnated Overlay | YES | Mandatory | Impregnated tissue paper dried to a volatile content of , % | Value to be specified in integers or whole numbers, |  |  | IS 12823 | 2 |  |  | No test method given .Comments sent to Std formulation | 4 | 8 | 4 | 8 | 4 | 8 | 4 | 8
12823 | - | - | 2025 | 0 | Prelaminated Particle Boards from Wood and Other Lignocellulosic Material | Mechanical | Qualitative | 7 | FINISH | YES | Mandatory | . Common surface finishes in use are glossy, matt, textured (soft, swede, wood pore and leather), etc. | To be observed and reported |  |  | IS 12823 |  |  |  | To be visually checked
12823 | - | - | 2025 | 0 | Prelaminated Particle Boards from Wood and Other Lignocellulosic Material | Mechanical | Quantitative | 8.4, Table 2, Sr no i | Length | YES | Mandatory | Length, mm/m | Number of decimal places -1 | Length to be declared |  | IS 12823 |  |  |  | Declared length may be taken from cell D3 of test request format
12823 | - | - | 2025 | 0 | Prelaminated Particle Boards from Wood and Other Lignocellulosic Material | Mechanical | Quantitative | 8.4, Table 2, Sr no ii | Width | YES | Mandatory | Width, mm/m | Number of decimal places -1 | Width to be declared |  | IS 12823 |  |  |  | Declared width may be taken from cell E3 of test request format
12823 | - | - | 2025 | 0 | Prelaminated Particle Boards from Wood and Other Lignocellulosic Material | Mechanical | Quantitative | 8.4, Table 2, Sr no iii | Thickness | YES | Mandatory | Thickness , mm | Number of decimal places -1 | Thickness to be declared |  | IS 12823 |  |  |  | Declared thickness may be taken from cell F3 of test request format
12823 | - | - | 2025 | 0 | Prelaminated Particle Boards from Wood and Other Lignocellulosic Material | Mechanical | Quantitative | 8.4, Table 2, Sr no iv | Squareness | YES | Mandatory | Squareness , mm/m ,Max | Number of decimal places -1 |  |  | IS 12823 | 1 |  |  |  |  | 2 |  | 2 |  | 2 |  | 2
12823 | - | - | 2025 | 0 | Prelaminated Particle Boards from Wood and Other Lignocellulosic Material | Mechanical | Quantitative | 8.4, Table 2, Sr no iv | Squareness | YES | Mandatory | Squareness , %,Max | Number of decimal places -1 |  |  | IS 12823 | 2 |  |  |  |  | 0.2 |  | 0.2 |  | 0.2 |  | 0.2
12823 | - | - | 2025 | 0 | Prelaminated Particle Boards from Wood and Other Lignocellulosic Material | Mechanical | Quantitative | 8.4, Table 2, Sr no v | Edge straightness | YES | Mandatory | Edge straightness, mm/m ,Max | Number of decimal places -1 |  |  | IS 12823 | 1 |  |  |  |  | 2 |  | 2 |  | 2 |  | 2
12823 | - | - | 2025 | 0 | Prelaminated Particle Boards from Wood and Other Lignocellulosic Material | Mechanical | Quantitative | 8.4, Table 2, Sr no v | Edge straightness | YES | Mandatory | Edge straightness, %, Max | Number of decimal places -1 |  |  | IS 12823 | 2 |  |  |  |  | 0.2 |  | 0.2 |  | 0.2 |  | 0.2
12823 | - | - | 2025 | 0 | Prelaminated Particle Boards from Wood and Other Lignocellulosic Material | Mechanical | Quantitative | 9.1, Table 3, Sr no i | Density | YES | Mandatory | Density,kg/m3 | Value to be specified in integers or whole numbers |  |  | IS 2380 Part 3 |  |  |  |  | 500 | 900 | 500 | 900 | 500 | 900 | 500 | 900
12823 | - | - | 2025 | 0 | Prelaminated Particle Boards from Wood and Other Lignocellulosic Material | Mechanical | Quantitative | 9.1, Table 3, Sr no ii | Variation from mean density | YES | Mandatory | Variation from mean density, % | Number of decimal places -1 |  |  | IS 2380 Part 3 |  |  |  |  | -10 | 10 | -10 | 10 | -10 | 10 | -10 | 10
12823 | - | - | 2025 | 0 | Prelaminated Particle Boards from Wood and Other Lignocellulosic Material | Mechanical | Quantitative | 9.1, Table 3, Sr no iii | Moisture Content | YES | Mandatory | Moisture content, % | Number of decimal places -1 |  |  | IS 2380 Part 3 |  |  |  |  | 5 | 15 | 5 | 15 | 5 | 15 | 5 | 15
12823 | - | - | 2025 | 0 | Prelaminated Particle Boards from Wood and Other Lignocellulosic Material | Mechanical | Quantitative | 9.1, Table 4, Sr no i | Requirements for Grade A-Modulus of Rupture | YES | Mandatory | Modulus of rupture (Min), N/mm2 | Number of decimal places -1 | Thickness to be declared |  | IS 2380 Part 4 |  |  |  | Declared thickness may be taken from cell F3 of test request format | [14 empty] | 13 |  | 13 |  | 12 |  | 11 |  | 11 |  | 10.5 |  | 9.5 |  | 8.5 |  | 7
12823 | - | - | 2025 | 0 | Prelaminated Particle Boards from Wood and Other Lignocellulosic Material | Mechanical | Quantitative | 9.1, Table 4, Sr no ii | Requirements for Grade A - Modulus Elasticity | YES | Mandatory | Modulus of elasticity (Min), N/mm2 | Value to be specified in integers or whole numbers | Thickness to be declared |  | IS 2380 Part 4 |  |  |  | Declared thickness may be taken from cell F3 of test request format | [14 empty] | 1800 |  | 1800 |  | 1800 |  | 1800 |  | 1600 |  | 1500 |  | 1350 |  | 1200 |  | 1050
12823 | - | - | 2025 | 0 | Prelaminated Particle Boards from Wood and Other Lignocellulosic Material | Mechanical | Quantitative | 9.1, Table 4, Sr no iii | Requirements for Grade A - Internal bond Strength | YES | Mandatory | Internal bond Strength , N/mm2 , Min | Number of decimal places -2 | Thickness to be declared |  | IS 2380 Part 5 |  |  |  | Declared thickness may be taken from cell F3 of test request format | [14 empty] | 0.45 |  | 0.45 |  | 0.45 |  | 0.4 |  | 0.3 |  | 0.3 |  | 0.25 |  | 0.2 |  | 0.2
12823 | - | - | 2025 | 0 | Prelaminated Particle Boards from Wood and Other Lignocellulosic Material | Mechanical | Quantitative | 9.1, Table 4, Sr no iv | Requirements for Grade A - Screw Withdrawal Strength | YES | Mandatory | Screw withdrawal Strength . Face, N, Min | Value to be specified in integers or whole numbers | Thickness to be declared |  | IS 2380 Part 14 |  |  |  | Declared thickness may be taken from cell F3 of test request format | [14 empty] | 1250 |  | 1250 |  | 1250 |  | 1250 |  | 1250 |  | 1250 |  | 1250 |  | 1250
12823 | - | - | 2025 | 0 | Prelaminated Particle Boards from Wood and Other Lignocellulosic Material | Mechanical | Quantitative | 9.1, Table 4, Sr no v | Requirements for Grade A - Screw Withdrawal Strength | YES | Mandatory | Screw withdrawal Strength Edge, N, Min | Value to be specified in integers or whole numbers | Thickness to be declared |  | IS 2380 Part 14 |  |  |  | Declared thickness may be taken from cell F3 of test request format | [22 empty] | 700 |  | 700 |  | 700 |  | 700
12823 | - | - | 2025 | 0 | Prelaminated Particle Boards from Wood and Other Lignocellulosic Material | Mechanical | Quantitative | 9.1, Table 5 , Sr no i | Requirements for Grade B - Modulus of Rupture | YES | Mandatory | Modulus of rupture (Min), N/mm2 | Number of decimal places -1 | Thickness to be declared |  | IS 2380 Part 4 |  |  |  | Declared thickness may be taken from cell F3 of test request format | [14 empty] | 11.5 |  | 11.5 |  | 11.5 |  | 10.5 |  | 10 |  | 9.5 |  | 8.5 |  | 7 |  | 5.5
12823 | - | - | 2025 | 0 | Prelaminated Particle Boards from Wood and Other Lignocellulosic Material | Mechanical | Quantitative | 9.1, Table 5 , Sr no ii | Requirements for Grade B - Internal bond Strength | YES | Mandatory | Internal bond Strength , N/mm2 , Min | Number of decimal places -2 | Thickness to be declared |  | IS 2380 Part 5 |  |  |  | Declared thickness may be taken from cell F3 of test request format | [14 empty] | 0.31 |  | 0.31 |  | 0.31 |  | 0.28 |  | 0.24 |  | 0,20 |  | 0.17 |  | 0.14 |  | 0.14
12823 | - | - | 2025 | 0 | Prelaminated Particle Boards from Wood and Other Lignocellulosic Material | Mechanical | Quantitative | 9.1, Table 5 , Sr no iii | Requirements for Grade B - Screw Withdrawal Strength | YES | Mandatory | Screw withdrawal Strength . Face, N, Min | Value to be specified in integers or whole numbers | Thickness to be declared |  | IS 2380 Part 14 |  |  |  | Declared thickness may be taken from cell F3 of test request format | [14 empty] | 1250 |  | 1250 |  | 1250 |  | 1250 |  | 1250 |  | 1250 |  | 1250 |  | 1250 |  | 1250
12823 | - | - | 2025 | 0 | Prelaminated Particle Boards from Wood and Other Lignocellulosic Material | Mechanical | Quantitative | 9.1, Table 5, Sr no iv | Requirements for Grade B - Screw Withdrawal Strength | YES | Mandatory | Screw withdrawal Strength Edge, N, Min | Value to be specified in integers or whole numbers | Thickness to be declared |  | IS 2380 Part 14 |  |  |  | Declared thickness may be taken from cell F3 of test request format | [22 empty] | 700 |  | 700 |  | 700 |  | 700 |  | 700
12823 | - | - | 2025 | 0 | Prelaminated Particle Boards from Wood and Other Lignocellulosic Material | Mechanical | Quantitative | 9.1, Table 6 , Sr no i | Requirements for MR grade - Modulus of Rupture | YES | Mandatory | Modulus of rupture (Min), N/mm2 | Number of decimal places -1 | Thickness to be declared |  | IS 2380 Part 4 |  |  |  | Declared thickness may be taken from cell F3 of test request format | [14 empty] | 13 |  | 13 |  | 13 |  | 13 |  | 13 |  | 12 |  | 11 |  | 8 |  | 7.5
12823 | - | - | 2025 | 0 | Prelaminated Particle Boards from Wood and Other Lignocellulosic Material | Mechanical | Quantitative | 9.1, Table 6 , Sr no ii | Requirements for MR grade - Modulus Elasticity | YES | Mandatory | Modulus of elasticity (Min), N/mm2 | Value to be specified in integers or whole numbers | Thickness to be declared |  | IS 2380 Part 4 |  |  |  | Declared thickness may be taken from cell F3 of test request format | [14 empty] | 1800 |  | 1800 |  | 1800 |  | 1800 |  | 1700 |  | 1400 |  | 1400 |  | 1200 |  | 1200
12823 | - | - | 2025 | 0 | Prelaminated Particle Boards from Wood and Other Lignocellulosic Material | Mechanical | Quantitative | 9.1, Table 6 , Sr no iii | Requirements for MR grade - Internal bond Strength | YES | Mandatory | Internal bond Strength , N/mm2 , Min | Number of decimal places -2 | Thickness to be declared |  | IS 2380 Part 5 |  |  |  | Declared thickness may be taken from cell F3 of test request format | [14 empty] | 0.5 |  | 0.5 |  | 0.45 |  | 0.45 |  | 0.4 |  | 0.35 |  | 0.3 |  | 0.25 |  | 0.25
12823 | - | - | 2025 | 0 | Prelaminated Particle Boards from Wood and Other Lignocellulosic Material | Mechanical | Quantitative | 9.1, Table 6 , Sr no iv | Requirements for MR grade - 24 h thickness swelling | YES | Mandatory | 24 h thickness swelling, % Max | Value to be specified in integers or whole numbers | Thickness to be declared |  | IS 2380 Part 17 |  |  |  | Declared thickness may be taken from cell F3 of test request format | [14 empty] | 25 |  | 23 |  | 20 |  | 16 |  | 14 |  | 13 |  | 13 |  | 12 |  | 12
12823 | - | - | 2025 | 0 | Prelaminated Particle Boards from Wood and Other Lignocellulosic Material | Mechanical | Quantitative | 9.1, Table 6 , Sr no v | Requirements for MR grade - Screw Withdrawal Strength | YES | Mandatory | Screw withdrawal Strength . Face, N, Min | Value to be specified in integers or whole numbers | Thickness to be declared |  | IS 2380 Part 14 |  |  |  | Declared thickness may be taken from cell F3 of test request format | [14 empty] | 1250 |  | 1250 |  | 1250 |  | 1250 |  | 1250 |  | 1250 |  | 1250 |  | 1250 |  | 1250
12823 | - | - | 2025 | 0 | Prelaminated Particle Boards from Wood and Other Lignocellulosic Material | Mechanical | Quantitative | 9.1, Table 6 , Sr no vi | Requirements for MR grade - Screw Withdrawal Strength | YES | Mandatory | Screw withdrawal Strength Edge, N, Min | Value to be specified in integers or whole numbers | Thickness to be declared |  | IS 2380 Part 14 |  |  |  | Declared thickness may be taken from cell F3 of test request format | [22 empty] | 850 |  | 850 |  | 850 |  | 850 |  | 850
12823 | - | - | 2025 | 0 | Prelaminated Particle Boards from Wood and Other Lignocellulosic Material | Mechanical | Quantitative | 9.1, Table 6 , Sr no vii a | Requirements for MR grade - Moisture Resistance (Cyclic test) | YES | Mandatory | Internal bond Strength , N/mm2 , Min | Number of decimal places -2 | Thickness to be declared |  | IS 2380 Part 4 |  |  |  | Declared thickness may be taken from cell F3 of test request format | [14 empty] | 0.18 |  | 0.18 |  | 0.18 |  | 0.15 |  | 0.13 |  | 0.12 |  | 0.1 |  | 0.09 |  | 0.08
12823 | - | - | 2025 | 0 | Prelaminated Particle Boards from Wood and Other Lignocellulosic Material | Mechanical | Quantitative | 9.1, Table 6 , Sr no vii b | Requirements for MR grade -Moisture Resistance(Boil Test ) | YES | Mandatory | Internal bond Strength , N/mm2 , Min | Number of decimal places -2 | Thickness to be declared |  | IS 2380 Part 4 |  |  |  | Declared thickness may be taken from cell F3 of test request format | [14 empty] | 0.09 |  | 0.09 |  | 0.09 |  | 0.08 |  | 0.07 |  | 0.07 |  | 0.07 |  | 0.06 |  | 0.06
12823 | - | - | 2025 | 0 | Prelaminated Particle Boards from Wood and Other Lignocellulosic Material | Mechanical | Quantitative | 9.1, Table 7, Sr no i | Requirements for HMR grade - Modulus of Rupture | YES | Mandatory | Modulus of rupture (Min), N/mm2 | Number of decimal places -1 | Thickness to be declared |  | IS 2380 Part 4 |  |  |  | Declared thickness may be taken from cell F3 of test request format | [14 empty] | 20 |  | 18 |  | 17 |  | 16 |  | 15 |  | 13 |  | 12 |  | 10 |  | 8
12823 | - | - | 2025 | 0 | Prelaminated Particle Boards from Wood and Other Lignocellulosic Material | Mechanical | Quantitative | 9.1, Table 7, Sr no ii | Requirements for HMR grade -Modulus Elasticity | YES | Mandatory | Modulus of elasticity (Min), N/mm2 | Value to be specified in integers or whole numbers | Thickness to be declared |  | IS 2380 Part 4 |  |  |  | Declared thickness may be taken from cell F3 of test request format | [14 empty] | 2300 |  | 2200 |  | 2100 |  | 2000 |  | 1900 |  | 1700 |  | 1600 |  | 1600 |  | 1400
12823 | - | - | 2025 | 0 | Prelaminated Particle Boards from Wood and Other Lignocellulosic Material | Mechanical | Quantitative | 9.1, Table 7, Sr no iii | Requirements for HMR grade -Internal bond Strength | YES | Mandatory | Internal bond Strength , N/mm2 , Min | Number of decimal places -2 | Thickness to be declared |  | IS 2380 Part 5 |  |  |  | Declared thickness may be taken from cell F3 of test request format | [14 empty] | 0.5 |  | 0.5 |  | 0.45 |  | 0.45 |  | 0.4 |  | 0.35 |  | 0.3 |  | 0.25 |  | 0.25
12823 | - | - | 2025 | 0 | Prelaminated Particle Boards from Wood and Other Lignocellulosic Material | Mechanical | Quantitative | 9.1, Table 7, Sr no iv | Requirements for HMR grade -24 h thickness swelling | YES | Mandatory | 24 h thickness swelling, % Max | Value to be specified in integers or whole numbers | Thickness to be declared |  | IS 2380 Part 17 |  |  |  | Declared thickness may be taken from cell F3 of test request format | [14 empty] | 18 |  | 16 |  | 14 |  | 12 |  | 12 |  | 10 |  | 10 |  | 9 |  | 8
12823 | - | - | 2025 | 0 | Prelaminated Particle Boards from Wood and Other Lignocellulosic Material | Mechanical | Quantitative | 9.1, Table 7, Sr no v | Requirements for HMR grade -Screw Withdrawal Strength | yes | Mandatory | Screw withdrawal Strength . Face, N, Min | Value to be specified in integers or whole numbers | Thickness to be declared |  | IS 2380 Part 14 |  |  |  | Declared thickness may be taken from cell F3 of test request format | [14 empty] | 1250 |  | 1250 |  | 1250 |  | 1250 |  | 1250 |  | 1250 |  | 1250 |  | 1250 |  | 1250
12823 | - | - | 2025 | 0 | Prelaminated Particle Boards from Wood and Other Lignocellulosic Material | Mechanical | Quantitative | 9.1, Table 7, Sr no vi | Requirements for HMR grade -Screw Withdrawal Strength | YES | Mandatory | Screw withdrawal Strength Edge, N, Min | Value to be specified in integers or whole numbers | Thickness to be declared |  | IS 2380 Part 14 |  |  |  | Declared thickness may be taken from cell F3 of test request format | [22 empty] | 850 |  | 850 |  | 850 |  | 850 |  | 850
12823 | - | - | 2025 | 0 | Prelaminated Particle Boards from Wood and Other Lignocellulosic Material | Mechanical | Quantitative | 9.1, Table 7, Sr no vii a | Requirements for HMR grade -Moisture Resistance(Cyclic Test ) | YES | Mandatory | Internal bond Strength , N/mm2 , Min | Number of decimal places -2 | Thickness to be declared |  | IS 2380 Part 5 |  |  |  | Declared thickness may be taken from cell F3 of test request format | [14 empty] | 0.25 |  | 0.24 |  | 0.23 |  | 0.22 |  | 0.18 |  | 0.16 |  | 0.14 |  | 0.12 |  | 0.1
12823 | - | - | 2025 | 0 | Prelaminated Particle Boards from Wood and Other Lignocellulosic Material | Mechanical | Quantitative | 9.1, Table 7, Sr no vii b | Requirements for HMR grade -Moisture Resistance(Boil Test ) | YES | Mandatory | Internal bond Strength , N/mm2 , Min | Number of decimal places -2 | Thickness to be declared |  | IS 2380 Part 5 |  |  |  | Declared thickness may be taken from cell F3 of test request format | [14 empty] | 0.16 |  | 0.15 |  | 0.15 |  | 0.14 |  | 0.12 |  | 0.09 |  | 0.08 |  | 0.07 |  | 0.06
12823 | - | - | 2025 | 0 | Prelaminated Particle Boards from Wood and Other Lignocellulosic Material | Mechanical | Quantitative | 9.1 Table 8 Sr no i | Abrasion Resistance | YES | Mandatory | AAbrasion resistance (Min) in number of revolutions | Value to be specified in integers or whole numbers, | Type to be declared | Annex B | 12823 |  |  |  | Declared type may be taken from cell B3 of test request format | 1000 |  | 1000 |  | 1000 |  | 1000
12823 | - | - | 2025 | 0 | Prelaminated Particle Boards from Wood and Other Lignocellulosic Material | Mechanical | Quantitative | 9.1 Table 8 Sr no i | Abrasion Resistance | YES | Mandatory | AAbrasion resistance (Min) in number of revolutions | Value to be specified in integers or whole numbers, | Type to be declared | Annex B | 12823 |  |  |  | Declared type may be taken from cell B3 of test request format | 450 |  | 450 |  | 450 |  | 450
12823 | - | - | 2025 | 0 | Prelaminated Particle Boards from Wood and Other Lignocellulosic Material | Mechanical | Quantitative | 9.1 Table 8 Sr no i | Abrasion Resistance | YES | Mandatory | AAbrasion resistance (Min) in number of revolutions | Value to be specified in integers or whole numbers, | Type to be declared | Annex B | 12823 |  |  |  | Declared type may be taken from cell B3 of test request format | 250 |  | 250 |  | 250 |  | 250
12823 | - | - | 2025 | 0 | Prelaminated Particle Boards from Wood and Other Lignocellulosic Material | Mechanical | Quantitative | 9.1 Table 8 Sr no i | Abrasion Resistance | YES | Mandatory | AAbrasion resistance (Min) in number of revolutions, | Value to be specified in integers or whole numbers, | Type to be declared | Annex B | 12823 |  |  |  | Declared type may be taken from cell B3 of test request format | 75 |  | 75 |  | 75 |  | 75
12823 | - | - | 2025 | 0 | Prelaminated Particle Boards from Wood and Other Lignocellulosic Material | Mechanical | Qualitative | 9.1 Table 8, Sr no ii | Resistance to Steam/water vapours | YES | Mandatory | No blister, delamination or change in surface finish | Satisfactory or Unsatisfactory (blister observed/delamination observed/change in surface finish observed |  | Annex C | 12823
12823 | - | - | 2025 | 0 | Prelaminated Particle Boards from Wood and Other Lignocellulosic Material | Mechanical | Qualitative | 9.1 Table 8, sr no iii | Resistance to crack | YES | Mandatory | No sign of crack or delamination | Satisfactory or Unsatisfactory (crack observed/delamination observed) |  | Annex D | 12823
12823 | - | - | 2025 | 0 | Prelaminated Particle Boards from Wood and Other Lignocellulosic Material | Mechanical | Qualitative | 9.1 Table 8, Sr no iv | Resistance to Cigarette Burn | YES | Mandatory | No mark or stain on specimen after cleaning with water or solvent | Satisfactory or Unsatisfactory( mark or stain observed) |  | Annex E | 12823
12823 | - | - | 2025 | 0 | Prelaminated Particle Boards from Wood and Other Lignocellulosic Material | Mechanical | Qualitative | 9.1 Table 8, Sr no v | Resistance to Stain | YES | Mandatory | No stain on the specimen after cleaning with solvent or detergent | Satisfactory or Unsatisfactory (stain observed) |  | Annex F | 12823
12823 | - | - | 2025 | 0 | Prelaminated Particle Boards from Wood and Other Lignocellulosic Material | Chemical | Quantitative | 9.1, Table 9, Sr no i | Formaldehyde Content | YES | Mandatory | Formaldehyde Content for oven dry board, mg/100g | Value to be specified in integers or whole numbers | Class to be declared |  | 13745 | 1 |  |  | Declared class may be taken from cell C3 of test request format | [33 empty] | 8 | 8 | 30
12823 | - | - | 2025 | 0 | Prelaminated Particle Boards from Wood and Other Lignocellulosic Material | Chemical | Quantitative | 9.1, Table 9, Sr no i | Formaldehyde Content | YES | Mandatory | Formaldehyde Content for oven dry board, mg/100g | Value to be specified in integers or whole numbers | Class to be declared |  | 13745 | 2 |  |  | Declared class may be taken from cell C3 of test request format | [33 empty] | 0.124 | 0.124
12823 | - | - | 2025 | 0 | Prelaminated Particle Boards from Wood and Other Lignocellulosic Material | Chemical | Quantitative | 9.1, Table 9, Sr no ii | Steady State Formaldehyde Emission | YES | Mandatory | The steady state formaldehyde emission value, Fc, mg/mm3 | Number of decimal places -3 | Class to be declared |  | IS/ISO 12460-1 | 1 |  |  | Declared class may be taken from cell C3 of test request format
12823 | - | - | 2025 | 0 | Prelaminated Particle Boards from Wood and Other Lignocellulosic Material | Chemical | Quantitative | 9.1, Table 9, Sr No ii | Steady State Formaldehyde Emission | YES | Mandatory | The steady state formaldehyde emission value, Fc, mg/mm3 | Number of decimal places -3 | Class to be declared |  | IS/ISO 12460-1 | 2 |  |  | Declared class may be taken from cell C3 of test request format
12823 | - | - | 2025 | 0 | Prelaminated Particle Boards from Wood and Other Lignocellulosic Material | Chemical | Qualitative | 11.1a | Marking | YES | Mandatory | Manufacturer's name and initial or recogonised trade mark | Satisfactory or Unsatisfactory (manufacturer's name and initial or recogonised trade mark not marked)
12823 | - | - | 2025 | 0 | Prelaminated Particle Boards from Wood and Other Lignocellulosic Material | Chemical | Qualitative | 11.1b | Marking | YES | Mandatory | Grade, type, formaldehyde class of prelaminated particle board | Satisfactory or Unsatisfactory (grade , type, formaldehyde class not marked)
12823 | - | - | 2025 | 0 | Prelaminated Particle Boards from Wood and Other Lignocellulosic Material | Chemical | Qualitative | 11.1c | Marking | YES | Mandatory | Nominal Dimensions (length, width, thicknes) | Satisfactory or unsatisfactory (nominal dimensions length, width and thickness not marked)
12823 | - | - | 2025 | 0 | Prelaminated Particle Boards from Wood and Other Lignocellulosic Material | Chemical | Qualitative | 11.1d | Marking | YES | Mandatory | Batch number | Satisfactory or unsatisfactory (batch number not marked)
12823 | - | - | 2025 | 0 | Prelaminated Particle Boards from Wood and Other Lignocellulosic Material | Chemical | Qualitative | 11.1e | Marking | YES | Mandatory | Date of manufacture | Satisfactory or unsatisfactory (Date of manufacture not marked)