## IS 1364_1_0_2023_0_ Test Report
IS Number | Part | Section | Year | Number of Amendments | Title of the Standard | Type of Test | Qualitative or Quantitative | Clause/ Table/ Annex Reference | Test Parameter Name | To be tested and/or reported by Lab (Yes/No) | Mandatory or Optional | Characteristics (As per Indian Standard) | Expression of Test Result / Observation | Test Request Requirements | Test Method Reference | Test Method Reference Standard | Sl No. under Clause/ Table/ Annex Reference | Sample Quantity | Equipment | Remarks | Specified Limits for - Grade A - M1,6 | Specified Limits for - Grade A - M1,6 | Specified Limits for - Grade A - M2 | Specified Limits for - Grade A - M2 | Specified Limits for - Grade A - M2.5 | Specified Limits for - Grade A - M2.5 | Specified Limits for - Grade A - M3 | Specified Limits for - Grade A - M3 | Specified Limits for - Grade A - M3.5 | Specified Limits for - Grade A - M3.5 | Specified Limits for - Grade A - M4 | Specified Limits for - Grade A - M4 | Specified Limits for - Grade A - M5 | Specified Limits for - Grade A - M5 | Specified Limits for - Grade A - M6 | Specified Limits for - Grade A - M6 | Specified Limits for - Grade A - M7 | Specified Limits for - Grade A - M7 | Specified Limits for - Grade A - M8 | Specified Limits for - Grade A - M8 | Specified Limits for - Grade A - M10 | Specified Limits for - Grade A - M10 | Specified Limits for - Grade A - M12 | Specified Limits for - Grade A - M12 | Specified Limits for - Grade A - M14 | Specified Limits for - Grade A - M14 | Specified Limits for - Grade A - M16 | Specified Limits for - Grade A - M16 | Specified Limits for - Grade A - M18 | Specified Limits for - Grade A - M18 | Specified Limits for - Grade A - M20 | Specified Limits for - Grade A - M20 | Specified Limits for - Grade A - M22 | Specified Limits for - Grade A - M22 | Specified Limits for - Grade A - M24 | Specified Limits for - Grade A - M24 | Specified Limits for - Grade B - M16 | Specified Limits for - Grade B - M16 | Specified Limits for - Grade B - M18 | Specified Limits for - Grade B - M18 | Specified Limits for - Grade B - M20 | Specified Limits for - Grade B - M20 | Specified Limits for - Grade B - M22 | Specified Limits for - Grade B - M22 | Specified Limits for - Grade B - M24 | Specified Limits for - Grade B - M24 | Specified Limits for - Grade B - M27 | Specified Limits for - Grade B - M27 | Specified Limits for - Grade B - M30 | Specified Limits for - Grade B - M30 | Specified Limits for - Grade B - M33 | Specified Limits for - Grade B - M33 | Specified Limits for - Grade B - M36 | Specified Limits for - Grade B - M36 | Specified Limits for - Grade B - M39 | Specified Limits for - Grade B - M39 | Specified Limits for - Grade B - M42 | Specified Limits for - Grade B - M42 | Specified Limits for - Grade B - M45 | Specified Limits for - Grade B - M45 | Specified Limits for - Grade B - M48 | Specified Limits for - Grade B - M48 | Specified Limits for - Grade B - M52 | Specified Limits for - Grade B - M52 | Specified Limits for - Grade B - M56 | Specified Limits for - Grade B - M56 | Specified Limits for - Grade B - M60 | Specified Limits for - Grade B - M60 | Specified Limits for - Grade B - M64 | Specified Limits for - Grade B - M64 | Specified Limits for - Grade B - M1.6 | Specified Limits for - Grade B - M1.6 | Specified Limits for - Grade B - M2 | Specified Limits for - Grade B - M2 | Specified Limits for - Grade B - M2.5 | Specified Limits for - Grade B - M2.5 | Specified Limits for - Grade B - M3 | Specified Limits for - Grade B - M3 | Specified Limits for - Grade B - M3.5 | Specified Limits for - Grade B - M3.5 | Specified Limits for - Grade B - M4 | Specified Limits for - Grade B - M4 | Specified Limits for - Grade B - M5 | Specified Limits for - Grade B - M5 | Specified Limits for - Grade B - M6 | Specified Limits for - Grade B - M6 | Specified Limits for - Grade B - M7 | Specified Limits for - Grade B - M7 | Specified Limits for - Grade B - M8 | Specified Limits for - Grade B - M8 | Specified Limits for - Grade B - M10 | Specified Limits for - Grade B - M10 | Specified Limits for - Grade B - M12 | Specified Limits for - Grade B - M12 | Specified Limits for - Grade B - M14 | Specified Limits for - Grade B - M14 | If the test is quantitative, the Min and Max value to be written after applying the tolerance given in the standard. If only upper and lower limit is given, mention ONLY Min or ONLY Max balue and leave the other cell blank. If the test is Qualitative, both Only Min column to be filled by the qualitiative requirement, the Max column to be left blank
THIS ROW TO BE LEFT BLANK | [20 empty] | Min | Max | Min | Max | Min | Max | Min | Max | Min | Max | Min | Max | Min | Max | Min | Max | Min | Max | Min | Max | Min | Max | Min | Max | Min | Max | Min | Max | Min | Max | Min | Max | Min | Max | Min | Max | Min | Max | Min | Max | Min | Max | Min | Max | Min | Max | Min | Max | Min | Max | Min | Max | Min | Max | Min | Max | Min | Max | Min | Max | Min | Max | Min | Max | Min | Max | Min | Max | Min | Max | Min | Max | Min | Max | Min | Max | Min | Max | Min | Max | Min | Max | Min | Max | Min | Max | Min | Max | Min | Max | Min | Max | Min | Max | Min | Max
IS 1364 | 1 |  | 2023 |  | Hexagon Head Bolts, Screws and Nuts of Product Grades A and B Part 1 Hexagon Head Bolts (Size Range M1.6 to M64) | Mechanical | Quantitative | Clause 4, & Table 1/ Table 2/ Table 3/ Table 4/ Table 5 & Table 6 | Dimensions | Yes | Mandatory | Pa, mm | report up to 2 decimal places | Grade, Thread Size shall be declared |  | IS 1364 (Part 1) | 1 | NOT TO BE FILLED |  | SOP for this dimension measurement may be prepared | 0.35 | 0.35 | 0.4 | 0.4 | 0.45 | 0.45 | 0.5 | 0.5 | 0.6 | 0.6 | 0.7 | 0.7 | 0.8 | 0.8 | 1 | 1 | 1 | 1 | 1.25 | 1.25 | 1.5 | 1.5 | 1.75 | 1.75 | 2 | 2 | 2 | 2 | 2.5 | 2.5 | 2.5 | 2.5 | 2.5 | 2.5 | 3 | 3 | 2 | 2 | 2.5 | 2.5 | 2.5 | 2.5 | 2.5 | 2.5 | 3 | 3 | 3 | 3 | 3.5 | 3.5 | 3.5 | 3.5 | 4 | 4 | 4 | 4 | 4.5 | 4.5 | 4.5 | 4.5 | 5 | 5 | 5 | 5 | 5.5 | 5.5 | 5.5 | 5.5 | 6 | 6 | 0.35 | 0.35 | 0.4 | 0.4 | 0.45 | 0.45 | 0.5 | 0.5 | 0.6 | 0.6 | 0.7 | 0.7 | 0.8 | 0.8 | 1 | 1 | 1 | 1 | 1.25 | 1.25 | 1.5 | 1.5 | 1.75 | 1.75 | 2 | 2
IS 1364 | 1 |  | 2023 |  | Hexagon Head Bolts, Screws and Nuts of Product Grades A and B Part 1 Hexagon Head Bolts (Size Range M1.6 to M64) | Mechanical | Quantitative | Clause 4, & Table 1/ Table 2/ Table 3/ Table 4/ Table 5 & Table 6 | Dimensions | Yes | Mandatory | b, mm | Integer | Grade, Thread Size shall be declared |  | IS 1364 (Part 1) | 2 |  |  | SOP for this dimension measurement may be prepared | 9 | 9 | 10 | 10 | 11 | 11 | 12 | 12 | 13 | 13 | 14 | 14 | 16 | 16 | 18 | 18 | 20 | 20 | 22 | 22 | 26 | 26 | 30 | 30 | 34 | 34 | 38 | 38 | 42 | 42 | 46 | 46 | 50 | 50 | 54 | 54 | [10 empty] | 60 | 60 | 66 | 66 | 72 | 72 | [8 empty] | 108 | 108 | 116 | 116 | [6 empty] | 9 | 9 | 10 | 10 | 11 | 11 | 12 | 12 | 13 | 13 | 14 | 14 | 16 | 16 | 18 | 18 | 20 | 20 | 22 | 22 | 26 | 26 | 30 | 30 | 34 | 34
IS 1364 | 1 |  | 2023 |  | Hexagon Head Bolts, Screws and Nuts of Product Grades A and B Part 1 Hexagon Head Bolts (Size Range M1.6 to M64) | Mechanical | Quantitative | Clause 4, & Table 1/ Table 2/ Table 3/ Table 4/ Table 5 & Table 6 | Dimensions | Yes | Mandatory | c, mm | report up to 2 decimal places | Grade, Thread Size shall be declared |  | IS 1364 (Part 1) | 3 |  |  | SOP for this dimension measurement may be prepared | 0.1 | 0.25 | 0.1 | 0.25 | 0.1 | 0.25 | 0.15 | 0.4 | 0.15 | 0.4 | 0.15 | 0.4 | 0.15 | 0.5 | 0.15 | 0.5 | 0.15 | 0.6 | 0.15 | 0.6 | 0.15 | 0.6 | 0.15 | 0.6 | 0.15 | 0.6 | 0.2 | 0.8 | 0.2 | 0.8 | 0.2 | 0.8 | 0.2 | 0.8 | 0.2 | 0.8 | 0.2 | 0.8 | 0.2 | 0.8 | 0.2 | 0.8 | 0.2 | 0.8 | 0.2 | 0.8 | 0.2 | 0.8 | 0.2 | 0.8 | 0.2 | 0.8 | 0.2 | 0.8 | 0.3 | 1 | 0.3 | 1 | 0.3 | 1 | 0.3 | 1 | 0.3 | 1 | 0.3 | 1 | 0.3 | 1 | 0.3 | 1 | 0.1 | 0.25 | 0.1 | 0.25 | 0.1 | 0.25 | 0.15 | 0.4 | 0.15 | 0.4 | 0.15 | 0.4 | 0.15 | 0.5 | 0.15 | 0.5 | 0.15 | 0.6 | 0.15 | 0.6 | 0.15 | 0.6 | 0.15 | 0.6 | 0.15 | 0.6
IS 1364 | 1 |  | 2023 |  | Hexagon Head Bolts, Screws and Nuts of Product Grades A and B Part 1 Hexagon Head Bolts (Size Range M1.6 to M64) | Mechanical | Quantitative | Clause 4, & Table 1/ Table 2/ Table 3/ Table 4/ Table 5 & Table 6 | Dimensions | Yes | Mandatory | da, mm | report up to 1 decimal places | Grade, Thread Size shall be declared |  | IS 1364 (Part 1) | 4 |  |  | SOP for this dimension measurement may be prepared |  | 2 |  | 2.6 |  | 3.1 |  | 3.6 |  | 4.1 |  | 4.7 |  | 5.7 |  | 6.8 |  | 7.8 |  | 9.2 |  | 11.2 |  | 13.7 |  | 15.7 |  | 17.7 |  | 20.2 |  | 22.4 |  | 24.4 |  | 26.4 |  | 17.7 |  | 20.2 |  | 22.4 |  | 24.4 |  | 26.4 |  | 30.4 | 33.4 | 33.4 | 36.4 | 36.4 | 39.4 | 39.4 | 42.4 | 42.4 | 45.6 | 45.6 | 48.6 | 48.6 | 52.6 | 52.6 | 56.6 | 56.6 | 63 | 63 | 67 | 67 | 71 | 71 |  | 2 |  | 2.6 |  | 3.1 |  | 3.6 |  | 4.1 |  | 4.7 | 5.7 | 5.7 | 6.8 | 6.8 | 7.8 | 7.8 | 9.2 | 9.2 | 11.2 | 11.2 | 13.7 | 13.7 | 15.7 | 15.7
IS 1364 | 1 |  | 2023 |  | Hexagon Head Bolts, Screws and Nuts of Product Grades A and B Part 1 Hexagon Head Bolts (Size Range M1.6 to M64) | Mechanical | Quantitative | Clause 4, & Table 1/ Table 2/ Table 3/ Table 4/ Table 5 & Table 6 | Dimensions | Yes | Mandatory | ds, mm | report up to 2 decimal places | Grade, Thread Size shall be declared |  | IS 1364 (Part 1) | 5 |  |  | SOP for this dimension measurement may be prepared | 1.46 | 1.6 | 1.86 | 2 | 2.36 | 2.5 | 2.86 | 3 | 3.32 | 3.5 | 3.82 | 4 | 4.82 | 5 | 5.82 | 6 | 6.78 | 7 | 7.78 | 8 | 9.78 | 10 | 11.73 | 12 | 13.73 | 14 |  | 17.7 | 17.73 | 18 |  | 22.4 | 21.67 | 22 | 23.67 | 24 | 15.57 | 16 | 17.57 | 18 | 19.48 | 20 | 21.48 | 22 | 23.48 | 24 | 26.48 | 27 | 29.48 | 30 | 32.38 | 33 | 35.38 | 36 | 38.38 | 39 | 41.38 | 42 | 44.4 | 45 | 47.38 | 48 | 51.26 | 52 | 55.26 | 56 | 59.26 | 60 | 63.26 | 64 | 1.35 | 1.6 | 1.75 | 2 | 2.25 | 2.5 | 2.75 | 3 | 3.2 | 3.5 | 3.7 | 4 | 4.7 | 5 | 5.7 | 6 | 6.64 | 7 | 7.64 | 8 | 9.64 | 10 | 11.57 | 12 | 13.57 | 14
IS 1364 | 1 |  | 2023 |  | Hexagon Head Bolts, Screws and Nuts of Product Grades A and B Part 1 Hexagon Head Bolts (Size Range M1.6 to M64) | Mechanical | Quantitative | Clause 4, & Table 1/ Table 2/ Table 3/ Table 4/ Table 5 & Table 6 | Dimensions | Yes | Mandatory | dw, mm | report up to 2 decimal places | Grade, Thread Size shall be declared |  | IS 1364 (Part 1) | 6 |  |  | SOP for this dimension measurement may be prepared | 2.54 |  | 3.34 |  | 4.34 |  | 4.84 |  | 5.34 |  | 6.2 |  | 7.2 |  | 8.88 |  | 9.63 |  | 11.63 |  | 14.63 |  | 16.63 |  | 19.64 |  | 15.73 |  | 25.34 |  | 33.53 |  | 31.71 |  | 33.61 |  | 22 |  | 24.85 |  | 27.7 |  | 31.35 |  | 33.25 |  | 38 |  | 42.75 | 42.75 | 46.55 | 46.55 | 51.11 | 51.11 | 55.86 | 55.86 | 59.95 | 59.95 | 64.7 | 64.7 | 69.45 | 69.45 | 74.2 | 74.2 | 78.66 | 78.66 | 83.41 | 83.41 | 88.16 | 88.16 | 2.42 |  | 3.22 |  | 4.22 |  | 4.72 |  | 5.22 |  | 6.06 |  | 7.06 | 7.06 | 8.74 | 8.74 | 9.47 | 9.47 | 11.47 | 11.47 | 14.47 | 14.47 | 16.47 | 16.47 | 19.15 | 19.15
IS 1364 | 1 |  | 2023 |  | Hexagon Head Bolts, Screws and Nuts of Product Grades A and B Part 1 Hexagon Head Bolts (Size Range M1.6 to M64) | Mechanical | Quantitative | Clause 4, & Table 1/ Table 2/ Table 3/ Table 4/ Table 5 & Table 6 | Dimensions | Yes | Mandatory | e, mm | report up to 2 decimal places | Grade, Thread Size shall be declared |  | IS 1364 (Part 1) | 7 |  |  | SOP for this dimension measurement may be prepared | 3.41 |  | 4.32 |  | 5.45 |  | 6.01 |  | 6.58 |  | 7.66 |  | 8.79 |  | 11.05 |  | 12.12 |  | 14.38 |  | 17.77 |  | 20.03 |  | 23.36 |  | 22.49 |  | 30.14 |  | 12.285 | 12.715 | 37.72 |  | 39.98 |  | 26.17 |  | 29.56 |  | 32.95 |  | 37.29 |  | 39.55 |  | 45.2 |  | 50.85 | 50.85 | 55.37 | 55.37 | 60.79 | 60.79 | 66.44 | 66.44 | 71.3 | 71.3 | 76.95 | 76.95 | 82.6 | 82.6 | 88.25 | 88.25 | 93.56 | 93.56 | 99.21 | 99.21 | 104.86 | 104.86 | 3.28 |  | 4.18 |  | 5.31 |  | 5.88 |  | 6.44 |  | 7.5 |  | 8.63 | 8.63 | 10.89 | 10.89 | 11.94 | 11.94 | 14.2 | 14.2 | 17.59 | 17.59 | 19.85 | 19.85 | 22.78 | 22.78
IS 1364 | 1 |  | 2023 |  | Hexagon Head Bolts, Screws and Nuts of Product Grades A and B Part 1 Hexagon Head Bolts (Size Range M1.6 to M64) | Mechanical | Quantitative | Clause 4, & Table 1/ Table 2/ Table 3/ Table 4/ Table 5 & Table 6 | Dimensions | Yes | Mandatory | k, mm | report up to 1 decimal places | Grade, Thread Size shall be declared |  | IS 1364 (Part 1) | 8 |  |  | SOP for this dimension measurement may be prepared | 1.1 | 1.1 | 1.4 | 1.4 | 1.7 | 1.7 | 2 | 2 | 2.4 | 2.4 | 2.8 | 2.8 | 3.5 | 3.5 | 4 | 4 | 4.8 | 4.8 | 5.3 | 5.3 | 6.4 | 6.4 | 7.5 | 7.5 | 8.8 | 8.8 | 10 | 10 | 11.5 | 11.5 | 12.5 | 12.5 | 14 | 14 | 15 | 15 | 10 | 10 | 11.5 | 11.5 | 12.5 | 12.5 | 14 | 14 | 15 | 15 | 17 | 17 | 18.7 | 18.7 | 21 | 21 | 22.5 | 22.5 | 25 | 25 | 42 | 42 | 28 | 28 | 30 | 30 | 33 | 33 | 35 | 35 | 38 | 38 | 40 | 40 | 1.1 | 1.1 | 1.4 | 1.4 | 1.7 | 1.7 | 2 | 2 | 2.4 | 2.4 | 2.8 | 2.8 | 3.5 | 3.5 | 4 | 4 | 4.8 | 4.8 | 5.3 | 5.3 | 6.4 | 6.4 | 7.5 | 7.5 | 8.8 | 8.8
IS 1364 | 1 |  | 2023 |  | Hexagon Head Bolts, Screws and Nuts of Product Grades A and B Part 1 Hexagon Head Bolts (Size Range M1.6 to M64) | Mechanical | Quantitative | Clause 4, & Table 1/ Table 2/ Table 3/ Table 4/ Table 5 & Table 6 | Dimensions | Yes | Mandatory | k, mm | report up to 3 decimal places | Grade, Thread Size shall be declared |  | IS 1364 (Part 1) | 9 |  |  | SOP for this dimension measurement may be prepared | 0.975 | 1.225 | 1.275 | 1.525 | 1.575 | 1.825 | 1.875 | 2.125 | 2.275 | 2.525 | 2.675 | 2.925 | 3.35 | 3.65 | 3.85 | 4.15 | 4.65 | 4.95 | 5.15 | 5.45 | 6.22 | 6.58 | 7.32 | 7.68 | 8.62 | 8.98 | 26.75 |  | 11.285 | 11.715 |  |  | 13.785 | 14.215 | 14.785 | 15.215 | 9.71 | 10.29 | 11.15 | 11.85 | 12.15 | 12.85 | 13.65 | 14.35 | 14.65 | 15.35 | 16.65 | 17.35 | 18.28 | 19.12 | 20.58 | 21.42 | 22.08 | 22.92 | 24.58 | 25.42 | 25.58 | 26.42 | 27.58 | 28.42 | 29.58 | 30.42 | 32.5 | 33.5 | 34.5 | 35.5 | 37.5 | 38.5 | 39.5 | 40.5 | 0.9 | 1.3 | 1.2 | 1.6 | 1.5 | 1.9 | 1.8 | 2.2 | 2.2 | 2.6 | 2.6 | 3 | 3.26 | 3.74 | 3.76 | 4.24 | 4.56 | 5.04 | 5.06 | 5.54 | 6.11 | 6.69 | 7.21 | 7.79 | 8.51 | 9.09
IS 1364 | 1 |  | 2023 |  | Hexagon Head Bolts, Screws and Nuts of Product Grades A and B Part 1 Hexagon Head Bolts (Size Range M1.6 to M64) | Mechanical | Quantitative | Clause 4, & Table 1/ Table 2/ Table 3/ Table 4/ Table 5 & Table 6 | Dimensions | Yes | Mandatory | kw, mm | report up to 2 decimal places | Grade, Thread Size shall be declared |  | IS 1364 (Part 1) | 10 |  |  | SOP for this dimension measurement may be prepared | 0.68 |  | 0.89 |  | 1.1 |  | 1.31 |  | 1.59 |  | 1.87 |  | 2.35 |  | 2.7 |  | 3.26 |  | 3.61 |  | 4.35 |  | 5.12 |  | 6.03 |  | 6.87 |  | 7.9 |  | 8.6 |  | 9.65 |  | 10.35 |  | 6.8 |  | 7.81 |  | 8.51 |  | 9.56 |  | 10.26 |  | 11.66 |  | 12.8 | 12.8 | 14.41 | 14.41 | 15.46 | 15.46 | 17.21 | 17.21 | 17.91 | 17.91 | 19.31 | 19.31 | 20.71 | 20.71 | 22.75 | 22.75 | 24.15 | 24.15 | 26.25 | 26.25 | 27.65 | 27.65 | 0.63 |  | 0.84 |  | 1.05 |  | 1.26 |  | 1.54 |  | 1.82 |  | 2.28 | 2.28 | 2.63 | 2.63 | 3.19 | 3.19 | 3.54 | 3.54 | 4.28 | 4.28 | 5.05 | 5.05 | 5.96 | 5.96
IS 1364 | 1 |  | 2023 |  | Hexagon Head Bolts, Screws and Nuts of Product Grades A and B Part 1 Hexagon Head Bolts (Size Range M1.6 to M64) | Mechanical | Quantitative | Clause 4, & Table 1/ Table 2/ Table 3/ Table 4/ Table 5 & Table 6 | Dimensions | Yes | Mandatory | Thread, d, lf, mm | report up to 1 decimal places | Grade, Thread Size shall be declared |  | IS 1364 (Part 1) | 11 |  |  | SOP for this dimension measurement may be prepared |  | 0.6 |  | 0.8 |  | 1 |  | 1 |  | 1 |  | 1.2 |  | 1.2 |  | 1.4 |  | 1.4 |  | 2 |  | 2 |  | 3 |  | 3 |  | 3 |  | 3 |  |  |  | 4 |  | 4 |  | 3 |  | 3 |  | 4 |  | 4 |  | 4 |  | 6 | 6 | 6 | 6 | 6 | 6 | 6 | 6 | 6 | 8 | 8 | 8 | 8 | 10 | 10 | 10 | 10 | 12 | 12 | 12 | 12 | 13 | 13 |  | 0.6 |  | 0.8 |  | 1 |  | 1 |  | 1 |  | 1.2 | 1.2 | 1.2 | 1.4 | 1.4 | 1.4 | 1.4 | 2 | 2 | 2 | 2 | 3 | 3 | 3 | 3
IS 1364 | 1 |  | 2023 |  | Hexagon Head Bolts, Screws and Nuts of Product Grades A and B Part 1 Hexagon Head Bolts (Size Range M1.6 to M64) | Mechanical | Quantitative | Clause 4, & Table 1/ Table 2/ Table 3/ Table 4/ Table 5 & Table 6 | Dimensions | Yes | Mandatory | r, mm | report up to 2 decimal places | Grade, Thread Size shall be declared |  | IS 1364 (Part 1) | 12 |  |  | SOP for this dimension measurement may be prepared | 0.1 |  | 0.1 |  | 0.1 |  | 0.1 |  | 0.1 |  | 0.2 |  | 0.2 |  | 0.25 |  | 0.25 |  | 0.4 |  | 0.4 |  | 0.6 |  | 0.6 |  | 0.6 | 3 | 0.6 |  | 0.8 |  | 0.8 |  | 0.8 |  | 0.6 |  | 0.6 |  | 0.8 |  | 0.8 |  | 0.8 |  | 1 |  | 1 | 1 | 1 | 1 | 1 | 1 | 1 | 1 | 1.2 | 1.2 | 1.2 | 1.2 | 1.6 | 1.6 | 1.6 | 1.6 | 2 | 2 | 2 | 2 | 2 | 2 | 0.1 |  | 0.1 |  | 0.1 |  | 0.1 |  | 0.1 |  | 0.2 |  | 0.2 | 0.2 | 0.25 | 0.25 | 0.25 | 0.25 | 0.4 | 0.4 | 0.4 | 0.4 | 0.6 | 0.6 | 0.6 | 0.6
IS 1364 | 1 |  | 2023 |  | Hexagon Head Bolts, Screws and Nuts of Product Grades A and B Part 1 Hexagon Head Bolts (Size Range M1.6 to M64) | Mechanical | Quantitative | Clause 4, & Table 1/ Table 2/ Table 3/ Table 4/ Table 5 & Table 6 | Dimensions | Yes | Mandatory | s, mm | report up to 2 decimal places | Grade, Thread Size shall be declared |  | IS 1364 (Part 1) | 13 |  |  | SOP for this dimension measurement may be prepared | 3.02 | 3.2 | 3.82 | 4 | 4.82 | 5 | 5.32 | 5.5 | 5.82 | 6 | 6.78 | 7 | 7.78 | 8 | 9.78 | 10 | 10.73 | 11 | 12.73 | 13 | 15.73 | 16 | 17.73 | 18 | 20.67 | 21 | 23.67 | 24 | 26.67 | 27 | 29.67 | 30 | 33.38 | 34 | 35.38 | 36 | 23.16 | 24 | 26.16 | 27 | 29.16 | 30 | 33 | 34 | 35 | 36 | 40 | 41 | 45 | 46 | 49 | 50 | 53.8 | 55 | 58.8 | 60 | 63.1 | 65 | 68.1 | 70 | 73.1 | 75 | 78.1 | 80 | 82.8 | 85 | 87.8 | 90 | 92.8 | 95 | 2.9 | 3.2 | 3.7 | 4 | 4.7 | 5 | 5.2 | 5.5 | 5.7 | 6 | 6.64 | 7 | 7.64 | 8 | 9.64 | 10 | 10.57 | 11 | 12.57 | 13 | 15.57 | 16 | 17.57 | 18 | 20.16 | 21
IS 1364 | 1 |  | 2023 |  | Hexagon Head Bolts, Screws and Nuts of Product Grades A and B Part 1 Hexagon Head Bolts (Size Range M1.6 to M64) | Mechanical | Quantitative | Clause 4, & Table 1/ Table 2/ Table 3/ Table 4/ Table 5 & Table 6 | Dimensions | Yes | Mandatory | l, mm | report up to 2 decimal places | Grade, Thread Size shall be declared |  | IS 1364 (Part 1) | 14 |  |  | SOP for this dimension measurement may be prepared. Mapping of each length in individual row will make it very lengthy
IS 1364 | 1 |  | 2023 |  | Hexagon Head Bolts, Screws and Nuts of Product Grades A and B Part 1 Hexagon Head Bolts (Size Range M1.6 to M64) | Mechanical | Quantitative | Clause 4, & Table 1/ Table 2/ Table 3/ Table 4/ Table 5 & Table 6 | Dimensions | Yes | Mandatory | ls, mm | report up to 2 decimal places | Grade, Thread Size shall be declared |  | IS 1364 (Part 1) | 15 |  |  | SOP for this dimension measurement may be prepared. Mapping of each length in individual row will make it very lengthy
IS 1364 | 1 |  | 2023 |  | Hexagon Head Bolts, Screws and Nuts of Product Grades A and B Part 1 Hexagon Head Bolts (Size Range M1.6 to M64) | Mechanical | Quantitative | Clause 4, & Table 1/ Table 2/ Table 3/ Table 4/ Table 5 & Table 6 | Dimensions | Yes | Mandatory | lg, mm | report up to 1 decimal places | Grade, Thread Size shall be declared |  | IS 1364 (Part 1) | 16 |  |  | SOP for this dimension measurement may be prepared. Mapping of each length in individual row will make it very lengthy
IS 1364 | 1 |  | 2023 |  | Hexagon Head Bolts, Screws and Nuts of Product Grades A and B Part 1 Hexagon Head Bolts (Size Range M1.6 to M64) | Mechanical | Qualitative | Clause 5, Table 7 | General Requirements | Yes | Mandatory | The material shall comply the requirements ISO 8992 | Please see the Test Report of IS 1SO 8992 | Grade, Thread Size shall be declared |  | ISO 8992 |  |  |  | The referred IS to be put in the format in future
IS 1364 | 1 |  | 2023 |  | Hexagon Head Bolts, Screws and Nuts of Product Grades A and B Part 1 Hexagon Head Bolts (Size Range M1.6 to M64) | Mechanical | Qualitative | Clause 5, Table 7 | Thread- Tolerance class | Yes | Mandatory | The Thread shall be of 6g tolerance class | Please see the test report of ISO 965-1 | Grade, Thread Size shall be declared |  | ISO 965-1 |  |  |  | The referred IS to be put in the format in future
IS 1364 | 1 |  | 2023 |  | Hexagon Head Bolts, Screws and Nuts of Product Grades A and B Part 1 Hexagon Head Bolts (Size Range M1.6 to M64) | Mechanical | Qualitative | Clause 5, Table 7 | Mechanical Properties | Yes | Mandatory | Mechanical properties shall be as per ISO 898-1 (for Steel) or ISO 3506-1 (for Stainless steel) | Please see test report of ISO 898-1 or ISO 3506-1 | Grade, Thread Size shall be declared |  | ISO 898-1 / ISO 3506-1 |  |  |  | The referred IS to be put in the format in future
IS 1364 | 1 |  | 2023 |  | Hexagon Head Bolts, Screws and Nuts of Product Grades A and B Part 1 Hexagon Head Bolts (Size Range M1.6 to M64) | Mechanical | Qualitative | Clause 5, Table 7 | Product Grade- Tolerances | Yes | Mandatory | Tolerances shall be as per ISO 4759-1 | Please see test report of ISO 4759-1 | Grade, Thread Size shall be declared |  | ISO 4759-1 |  |  |  | The referred IS to be put in the format in future
IS 1364 | 1 |  | 2023 |  | Hexagon Head Bolts, Screws and Nuts of Product Grades A and B Part 1 Hexagon Head Bolts (Size Range M1.6 to M64) | Mechanical | Qualitative | Clause 5, Table 7 | Surface Condition | Yes | Mandatory | Surface condition shall be as specified in IS 1364 P1: 2023 based on declared material and finish | Please see the test report of ISO 4042/ISO 10683/ ISO 10684/ISO 16048 | Finish, Material shall be declared |  | ISO 4042, ISO 10683, ISO 10684 & ISO 16048 |  |  |  | The referred IS to be put in the format in future
IS 1364 | 1 |  | 2023 |  | Hexagon Head Bolts, Screws and Nuts of Product Grades A and B Part 1 Hexagon Head Bolts (Size Range M1.6 to M64) | Mechanical | Qualitative | Clause 5, Table 7 | Surface Integrity | Yes | Mandatory | Surface integrity shall be as specified in IS 1364 P1: 2023 for steel based on declared finish | Please see the test report of ISO 6157-1 & ISO 6157-3 | Finish shall be declared |  | ISO 6157-1 & ISO 6157-3 | 1 |  |  | The referred IS to be put in the format in future
IS 1364 | 1 |  | 2023 |  | Hexagon Head Bolts, Screws and Nuts of Product Grades A and B Part 1 Hexagon Head Bolts (Size Range M1.6 to M64) | Mechanical | Qualitative | Clause 5, Table 7 | Surface Integrity | Yes | Optional | Surface integrity shall be as specified in IS 1364 P1: 2023 for stainless steel based on declared finish | Please see the test report of ISO 6157-1 | Finish shall be declared |  | ISO 6157-1 & ISO 6157-3 | 2 |  |  | The referred IS to be put in the format in future. The test is optional.
IS 1364 | 1 |  | 2023 |  | Hexagon Head Bolts, Screws and Nuts of Product Grades A and B Part 1 Hexagon Head Bolts (Size Range M1.6 to M64) | Mechanical | Qualitative | Clause 5, Table 7 | Acceptability | No | Mandatory | Acceptance inspection as specified in ISO 3269 |  |  |  | ISO 3269 |  |  |  | This being a procedure for the acceptance of product quality parameter, hence need not to be tested by lab.
IS 1364 | 1 |  | 2023 |  | Hexagon Head Bolts, Screws and Nuts of Product Grades A and B Part 1 Hexagon Head Bolts (Size Range M1.6 to M64) | Mechanical | Qualitative | Clause 6.1 | Marking on product | Yes | Mandatory | Marking on product shall be as per ISO 898-1 (for steel)/ IS 3506-P1 (for stainless steel) | Satisfactory/Unsatisfactory( Marking not as per ISO 898-1 or IS 3506-P1) | Declaration regarding the ‘ Material' as per Clause 6.1 of IS 1364 P1: 2023 is required to be provided in the Test Request. |  | ISO 898-1/ IS 3506-P1
IS 1364 | 1 |  | 2023 |  | Hexagon Head Bolts, Screws and Nuts of Product Grades A and B Part 1 Hexagon Head Bolts (Size Range M1.6 to M64) | Mechanical | Qualitative | Clause 6.2 | Labelling on package | Yes | Mandatory | Labelling on the package shall be in accordance with ISO 898-1 (for steel) or ISO 3506-1 (for stainless steel), and shall include- the reference to this document, i.e. ISO 4014 | Satisfactory/Unsatisfactory(Labelling on the package does not include reference to the document ISO 4014 ) | Declaration regarding the 'Material' as per Clause 6 and 'Surface Condition' as per Clause 5, Table 7 is required to be provided in the Test Request. |  | ISO 898-1/ IS 3506-P1 & ISO 4014 | 1
IS 1364 | 1 |  | 2023 |  | Hexagon Head Bolts, Screws and Nuts of Product Grades A and B Part 1 Hexagon Head Bolts (Size Range M1.6 to M64) | Mechanical | Qualitative | Clause 6.2 | Labelling on package | Yes | Mandatory | Labelling on the package shall be in accordance with ISO 898-1 (for steel) or ISO 3506-1 (for stainless steel), and shall include-the thread size d and nominal length l, | Satisfactory/Unsatisfactory(Labelling on the package does not include the thread size d and nominal length l ) | Declaration regarding the 'Material' as per Clause 6 and 'Surface Condition' as per Clause 5, Table 7 is required to be provided in the Test Request. |  | ISO 898-1/ IS 3506-P1 | 2
IS 1364 | 1 |  | 2023 |  | Hexagon Head Bolts, Screws and Nuts of Product Grades A and B Part 1 Hexagon Head Bolts (Size Range M1.6 to M64) | Mechanical | Qualitative | Clause 6.2 | Labelling on package | Yes | Mandatory | Labelling on the package shall be in accordance with ISO 898-1 (for steel) or ISO 3506-1 (for stainless steel), and shall include- the symbol of the property class for steel fasteners or the grade and symbol of the property class for stainless steel fasteners | Satisfactory/Unsatisfactory(Labelling on the package does not include the symbol of the property class for steel fasteners or the grade and symbol of the property class for stainless steel fasteners) | Declaration regarding the 'Material' as per Clause 6 and 'Surface Condition' as per Clause 5, Table 7 is required to be provided in the Test Request. |  | ISO 898-1/ IS 3506-P1 | 3
IS 1364 | 1 |  | 2023 |  | Hexagon Head Bolts, Screws and Nuts of Product Grades A and B Part 1 Hexagon Head Bolts (Size Range M1.6 to M64) | Mechanical | Qualitative | Clause 6.2 | Labelling on package | Yes | Mandatory | Labelling on the package shall be in accordance with ISO 898-1 (for steel) or ISO 3506-1 (for stainless steel), and shall include-the type of surface condition (finish and/or coating) | Satisfactory/Unsatisfactory(Labelling on the package does not include the type of surface condition (finish and/or coating) | Declaration regarding the 'Material' as per Clause 6 and 'Surface Condition' as per Clause 5, Table 7 is required to be provided in the Test Request. |  | ISO 898-1/ IS 3506-P1 | 4
IS 1364 | 1 |  | 2023 |  | Hexagon Head Bolts, Screws and Nuts of Product Grades A and B Part 1 Hexagon Head Bolts (Size Range M1.6 to M64) | Mechanical | Qualitative | Clause 6.2 | Labelling on package | Yes | Mandatory | Labelling on the package shall be in accordance with ISO 898-1 (for steel) or ISO 3506-1 (for stainless steel), and shall include-the manufacturer's and/or distributor's identification and/or name | Satisfactory/Unsatisfactory(Labelling on the package does not include the manufacturer's and/or distributor's identification and/or name) | Declaration regarding the 'Material' as per Clause 6 and 'Surface Condition' as per Clause 5, Table 7 is required to be provided in the Test Request. |  | ISO 898-1/ IS 3506-P1 | 5
IS 1364 | 1 |  | 2023 |  | Hexagon Head Bolts, Screws and Nuts of Product Grades A and B Part 1 Hexagon Head Bolts (Size Range M1.6 to M64) | Mechanical | Qualitative | Clause 6.2 | Labelling on package | Yes | Mandatory | Labelling on the package shall be in accordance with ISO 898-1 (for steel) or ISO 3506-1 (for stainless steel), and shall include- the manufacturing lot number as specified in ISO 1891-4, | Satisfactory/Unsatisfactory(Labelling on the package does not include the manufacturing lot number as specified in ISO 1891-4) | Declaration regarding the 'Material' as per Clause 6 and 'Surface Condition' as per Clause 5, Table 7 is required to be provided in the Test Request. |  | ISO 898-1/ IS 3506-P1 | 6
IS 1364 | 1 |  | 2023 |  | Hexagon Head Bolts, Screws and Nuts of Product Grades A and B Part 1 Hexagon Head Bolts (Size Range M1.6 to M64) | Mechanical | Qualitative | Clause 6.2 | Labelling on package | Yes | Mandatory | Labelling on the package shall be in accordance with ISO 898-1 (for steel) or ISO 3506-1 (for stainless steel), and shall include-the quantity of pieces in the package. | Satisfactory/Unsatisfactory(Labelling on the package does not include the quantity of pieces in the package. | Declaration regarding the 'Material' as per Clause 6 and 'Surface Condition' as per Clause 5, Table 7 is required to be provided in the Test Request. |  | ISO 898-1/ IS 3506-P1 | 7
IS 1364 | 1 |  | 2023 |  | Hexagon Head Bolts, Screws and Nuts of Product Grades A and B Part 1 Hexagon Head Bolts (Size Range M1.6 to M64) | Mechanical | Qualitative | Clause 7 | Designation | Yes | Mandatory | The designation requirements as specified in ISO 8991 shall apply for all sizes, with: (i) the symbol of the property class for steel fasteners, as specified in ISO 898-1 OR (ii) the grade and symbol of the property class for stainless steel fasteners, as specified in ISO 3506-1. | Satisfactory/Unsatisfactory( The designation requirements is not as per specified in ISO 8991 ) | Declaration regarding the ‘ Material' as per Clause 7 is required to be provided in the Test Request. |  | ISO 8991 & ISO 898-1/ISO 3506-1 | 1
IS 1364 | 1 |  | 2023 |  | Hexagon Head Bolts, Screws and Nuts of Product Grades A and B Part 1 Hexagon Head Bolts (Size Range M1.6 to M64) | Mechanical | Qualitative | Clause 7 | Designation | Yes | Mandatory | When no specific surface condition (finish and/or coating) is specified in the designation, steel fasteners are delivered in the "as processed" condition, and stainless steel fasteners in the "clean and bright" condition. | Satisfactory/Unsatisfactory( The designation requirements is not as per specified in ISO 8991 ) | Declaration regarding the ‘ Material' as per Clause 7 is required to be provided in the Test Request. |  | ISO 8991 | 2

## IS 1364_1_0_2023_0_Test Request
Annex-D
Grade | Thread Size | Length | Material | Surface condition (Finish) | Property Class
Grade A | M1,6 | 12 | Steel | As processed (no coating) | As declared by manufacturer
Grade B | M2 | 16 | Stainless Steel | Electroplated coatings
| M2,5 | 20 | Any other | Non-electrolytically applied zinc flake coatings
| M3 | 25 |  | Hot dip galvanized coatings
| M3,5 | 30 |  | Clean and Bright and passivated
| M4 | 35 |  | Clean and Bright or passivated
| M5 | 40 |  | Any other
| M6 | 45
| M7 | 50
| M8 | 55
| M10 | 60
| M12 | 65
| M14 | 70
| M16 | 80
| M18 | 90
| M20 | 100
| M22 | 110
| M24 | 120
| M27 | 130
| M30 | 140
| M33 | 150
| M36 | >150
| M39 | 160
| M42 | 180
| M45 | 200
| M48 | 220
| M52 | 240
| M56 | 260
| M60 | 280
| M64 | 300
320
340
360
380
400
420
440
460
480
500