## Test report
Annex-C
IS Number | Part | Section | Year | Number of Amendments | Title of the Standard | Type of Test | Qualitative or Quantitative | Clause/ Table/ Annex Reference | Test Parameter Name | To be tested and /or reported by Lab (YES / NO) | Mandatory or Optional | Requirement (as per Indian Standard) - No specified values to be mentioned here | Test Result/ Observation | Test Request Requirements | Test Method Reference | Test Method Reference Standard | Sl No. under Clause/ Table/ Annex Reference | Sample Quantity | Equipment | Remarks | Specified limits | Specified limits | If the test is quantitative, the Min and Max value to be written after applying the tolerance given in the standard. If only upper and lower limit is given, mention ONLY Min or ONLY Max balue and leave the other cell blank. If the test is Qualitative, both Only Min column to be filled by the qualitiative requirement, the Max column to be left blank
THIS ROW TO BE LEFT BLANK | [20 empty] | Min | Max
14887 |  |  | 2014 | 4 | TEXTILES-HIGH DENSITY POLYETHYLENE (HDPE)/ POLYPROPYLENE (PP) WOVEN SACK FOR PACKAGING OF 50 kg FOOD GRAINS -SPECIFICATION | Mechanical | Qualitative | Clause 3.1 | Raw Material | YES | Mandatory | The high density polyethylene (HDPE) used for manufacture of tape shall confirm to the requirements specified in IS 10146 | Pls see TR format for IS 10146 | raw material used to be declared |  | IS 10146 |  |  |  | The declared value on raw material used to be taken from cell A4 in test request format
14887 |  |  | 2014 | 4 | TEXTILES-HIGH DENSITY POLYETHYLENE (HDPE)/ POLYPROPYLENE (PP) WOVEN SACK FOR PACKAGING OF 50 kg FOOD GRAINS -SPECIFICATION | Mechanical | Qualitative | Clause 3.1 | Raw Material | YES | Mandatory | The polypropylene (PP) used for manufacture of tape shall confirm to the requirements specified in IS 10910 | Pls see TR format for IS 10910 | raw material used to be declared |  | IS 10910 |  |  |  | The declared value on raw material used to be taken from cell A4 in test request format
14887 |  |  | 2014 | 4 | TEXTILES-HIGH DENSITY POLYETHYLENE (HDPE)/ POLYPROPYLENE (PP) WOVEN SACK FOR PACKAGING OF 50 kg FOOD GRAINS -SPECIFICATION | Mechanical | Qualitative | Clause 3.2 | Fabric | YES | Mandatory | The fabric used in the manufacture of HDPE woven sacks shall be woven as a tube on circular looms from HDPE tapes having width of 2.5 mm (tolerance of ± 10 percent) conforming to IS 6192 and linear density of 111 tex (1 000 denier) | Pls see TR format for IS 6192 ( HDPE tape) | tape material to be declared |  | IS 6192 | 1 |  |  | The declared value on raw material used to be taken from cell A4 in test request format
14887 |  |  | 2014 | 4 | TEXTILES-HIGH DENSITY POLYETHYLENE (HDPE)/ POLYPROPYLENE (PP) WOVEN SACK FOR PACKAGING OF 50 kg FOOD GRAINS -SPECIFICATION | Mechanical | Qualitative | Clause 3.2 | Fabric | YES | Mandatory | The fabric used in the manufacture of PP woven sacks shall be woven as a tube on circular looms from PP tapes having width of 2.5 mm (tolerance of ± 10 percent) IS 11197 ,and linear density of 111 tex (1 000 denier) | Pls see TR format for IS 11197 (PP tapes) | tape material to be declared |  | IS 11197 | 2 |  |  | The declared value on raw material used to be taken from cell A4 in test request format
14887 |  |  | 2014 | 4 | TEXTILES-HIGH DENSITY POLYETHYLENE (HDPE)/ POLYPROPYLENE (PP) WOVEN SACK FOR PACKAGING OF 50 kg FOOD GRAINS -SPECIFICATION | Mechanical | Qualitative | Clause 3.2 | Fabric | yes | Mandatory | The denier of HDPE tape used in the manufacture of woven fabric/sacks shall be subjected to tolerances of ± 10 percent on individual value | Pls see TR format for IS 6192 (HDPE Tape) | tape material to be declared |  | IS 6192 | 3 |  |  | The declared value on raw material used to be taken from cell A4 in test request format
14887 |  |  | 2014 | 4 | TEXTILES-HIGH DENSITY POLYETHYLENE (HDPE)/ POLYPROPYLENE (PP) WOVEN SACK FOR PACKAGING OF 50 kg FOOD GRAINS -SPECIFICATION | Mechanical | Qualitative | Clause 3.2 | Fabric | yes | Mandatory | The denier of PP tape used in the manufacture of woven fabric/sacks shall be subjected to tolerances of ± 10 percent on individual value | Pls see applicable TR format for IS 11197 (PP tapes) | tape material to be declared |  | IS 11197 | 4 |  |  | The declared value on raw material used to be taken from cell A4 in test request format
14887 |  |  | 2014 | 4 | TEXTILES-HIGH DENSITY POLYETHYLENE (HDPE)/ POLYPROPYLENE (PP) WOVEN SACK FOR PACKAGING OF 50 kg FOOD GRAINS -SPECIFICATION | Mechanical | Qualitative | Clause 3.2 | Fabric | yes | Mandatory | The denier of HDPE tape used in the manufacture of woven fabric/sacks shall be subjected to tolerances of ± 5 percent on average. | Pls see applicable TR format for IS 6192 for HDPE tape | tape material to be declared |  | IS 6192 | 5 |  |  | The declared value on raw material used to be taken from cell A4 in test request format
14887 |  |  | 2014 | 4 | TEXTILES-HIGH DENSITY POLYETHYLENE (HDPE)/ POLYPROPYLENE (PP) WOVEN SACK FOR PACKAGING OF 50 kg FOOD GRAINS -SPECIFICATION | Mechanical | Qualitative | Clause 3.2 | Fabric | yes | Mandatory | The denier of PP tape used in the manufacture of woven fabric/sacks shall be subjected to tolerances of ± 5 percent on average. | Pls see applicable TR format for IS 11197 for PP tapes | tape material to be declared |  | IS 11197 | 6 |  |  | The declared value on raw material used to be taken from cell A4 in test request format
14887 |  |  | 2014 | 4 | TEXTILES-HIGH DENSITY POLYETHYLENE (HDPE)/ POLYPROPYLENE (PP) WOVEN SACK FOR PACKAGING OF 50 kg FOOD GRAINS -SPECIFICATION | Mechanical | Qualititative | Clause 3.2 | Fabric | yes | Mandatory | The fabric shall be woven with anti-slip pattern (as given in Fig. 1) to avoid oozing of grains out of the sacks and for better stackability | Satisfactory or unsatisfactory (Not woven with anti-slip pattern as per Fig 1 to avoid oozing of grains out of the sacks and for better stackability) |  | Fig 1 | IS 14887 | 7
14887 |  |  | 2014 | 4 | TEXTILES-HIGH DENSITY POLYETHYLENE (HDPE)/ POLYPROPYLENE (PP) WOVEN SACK FOR PACKAGING OF 50 kg FOOD GRAINS -SPECIFICATION | Mechanical | Qualitative | Clause 3.3 | Sacks | no | Mandatory | The sacks shall be produced from tubular fabric woven as tube on a circular loom and cut to the required length. | To be verified by IO during audit
14887 |  |  | 2014 | 4 | TEXTILES-HIGH DENSITY POLYETHYLENE (HDPE)/ POLYPROPYLENE (PP) WOVEN SACK FOR PACKAGING OF 50 kg FOOD GRAINS -SPECIFICATION | Mechanical | Qualitative | Clause 3.3.1 | Bottom Seam | YES | Mandatory | The stitching of bottom seam shall be done with two rows of chain stitch | Satisfactory or unsatisfactory (Not done with two rows of chain stitch) |  |  | IS 14887 | 1
14887 |  |  | 2014 | 4 | TEXTILES-HIGH DENSITY POLYETHYLENE (HDPE)/ POLYPROPYLENE (PP) WOVEN SACK FOR PACKAGING OF 50 kg FOOD GRAINS -SPECIFICATION | Mechanical | Qualitative | Clause 3.3.1 | Bottom Seam | YES | Mandatory | The two rows of stitches shall be separated from each other by minimum 5 mm | Satisfactory or unsatisfactory (Not separated from each other by minimum 5 mm) |  |  | IS 14887 | 2
14887 |  |  | 2014 | 4 | TEXTILES-HIGH DENSITY POLYETHYLENE (HDPE)/ POLYPROPYLENE (PP) WOVEN SACK FOR PACKAGING OF 50 kg FOOD GRAINS -SPECIFICATION | Mechanical | Qualitative | Clause 3.3.1 | Bottom Seam | YES | Mandatory | the outer stitch shall be minimum 8 mm from the outer edge of the sacks. | Satisfactory or unsatisfactory (outer stitch is not minimum 8 mm from the outer edge of the sacks.) |  |  | IS 14887 | 3
14887 |  |  | 2014 | 4 | TEXTILES-HIGH DENSITY POLYETHYLENE (HDPE)/ POLYPROPYLENE (PP) WOVEN SACK FOR PACKAGING OF 50 kg FOOD GRAINS -SPECIFICATION | Mechanical | Qualitative | Clause 3.3.1 | Bottom Seam | YES | Mandatory | The stitching shall be done with double fold over seam to a depth of minimum 25 mm | Satisfactory or unsatisfactory (stiching not done with double fold over seam to a depth of minimum 25 mm) |  |  | IS 14887 | 4
14887 |  |  | 2014 | 4 | TEXTILES-HIGH DENSITY POLYETHYLENE (HDPE)/ POLYPROPYLENE (PP) WOVEN SACK FOR PACKAGING OF 50 kg FOOD GRAINS -SPECIFICATION | Mechanical | Qualitative | Clause 3.3.1 | Bottom Seam | YES | Mandatory | Stitch of bottom seam shall pass through minimum of six layers of fabric | Satisfactory or unsatisfactory (Stitch of bottom seam do not pass through minimum of six layers of fabric) |  |  | IS 14887 | 5
14887 |  |  | 2014 | 4 | TEXTILES-HIGH DENSITY POLYETHYLENE (HDPE)/ POLYPROPYLENE (PP) WOVEN SACK FOR PACKAGING OF 50 kg FOOD GRAINS -SPECIFICATION | Mechanical | Quantitative | Clause 3.3.1 | Bottom Seam | YES | Mandatory | The number of stitches/dm | Value to be specified in integers or whole numbers, |  |  | IS 14887 | 6 |  |  |  | 12 | 16
14887 |  |  | 2014 | 4 | TEXTILES-HIGH DENSITY POLYETHYLENE (HDPE)/ POLYPROPYLENE (PP) WOVEN SACK FOR PACKAGING OF 50 kg FOOD GRAINS -SPECIFICATION | Mechanical | Qualitative | Clause 3.3.1 | Bottom Seam | yes | Mandatory | The material used for stitching shall be UV stabilized HDPE/PP tape as used in the fabric or any other UV stabilized thread / multifilament yarn suitable for the purpose. | To be reported on declaration basis | UV stabilised Tape/thread/yarn used for stitching to be declared in test request |  | IS 14887 |  |  |  | The declaration to be taken from cell A4 in test request format
14887 |  |  | 2014 | 4 | TEXTILES-HIGH DENSITY POLYETHYLENE (HDPE)/ POLYPROPYLENE (PP) WOVEN SACK FOR PACKAGING OF 50 kg FOOD GRAINS -SPECIFICATION | Mechanical | Qualitative | Clause 3.3.1 | Bottom Seam | YES | Mandatory | Stitching shall be uniform without any knots or loose thread | Satisfactory or Unsatisfatory (knots and loose threads observed) |  |  | IS 14887
14887 |  |  | 2014 | 4 | TEXTILES-HIGH DENSITY POLYETHYLENE (HDPE)/ POLYPROPYLENE (PP) WOVEN SACK FOR PACKAGING OF 50 kg FOOD GRAINS -SPECIFICATION | Mechanical | Qualitative | Clause 3.3.2 | Mouth | YES | Mandatory | The completely open mouth of the sack shall be hemmed with a fold of minimum 5 mm | Satisfactory or Unsatisfatory (open mouth of the sack is not hemmed with a fold of minimum 5 mm ) |  |  | IS 14887
14887 |  |  | 2014 | 4 | TEXTILES-HIGH DENSITY POLYETHYLENE (HDPE)/ POLYPROPYLENE (PP) WOVEN SACK FOR PACKAGING OF 50 kg FOOD GRAINS -SPECIFICATION | Mechanical | Qualitative | Clause 3.3.2 | Mouth | YES | Mandatory | tapes at the open mouth of the sack shall not fray | Satisfactory or Unsatisfatory (tapes are frayed) |  |  | IS 14887
14887 |  |  | 2014 | 4 | TEXTILES-HIGH DENSITY POLYETHYLENE (HDPE)/ POLYPROPYLENE (PP) WOVEN SACK FOR PACKAGING OF 50 kg FOOD GRAINS -SPECIFICATION | Mechanical | Qualitative | Clauses 4.1 | Mass of Bale | No | Mandatory | The mass of bale of sacks (excluding packaging materials) shall be within ±3 percent of the mass calculated by multiplying the number of sacks with the mass of sack specified in Table 1. | IO to ensure during Factory visit | [6 empty] | Can be verified during factory visit by IO
14887 |  |  | 2014 | 4 | TEXTILES-HIGH DENSITY POLYETHYLENE (HDPE)/ POLYPROPYLENE (PP) WOVEN SACK FOR PACKAGING OF 50 kg FOOD GRAINS -SPECIFICATION | Mechanical | Quantitative | Clause 3.2, Clause 4.1, Clauses 4.2, Table 1, Sr no i | Capacity | YES | Mandatory | The sack shall have the nominal capacity of 50 kg | Value to be specified in integers or whole numbers,To be observed and reported considering optimum free space as said in Note 1 | nominal capacity to be declared |  | IS 14887 |  |  |  | no test method available to measure capacity.The declared value to be taken from cell E4 in test request format | 50
14887 |  |  | 2014 | 4 | TEXTILES-HIGH DENSITY POLYETHYLENE (HDPE)/ POLYPROPYLENE (PP) WOVEN SACK FOR PACKAGING OF 50 kg FOOD GRAINS -SPECIFICATION | Mechanical | Quantitative | Clause 3.2, Clause 4.1,Clauses 4.2, Table 1, Sr no ii a | Dimensions | YES | Mandatory | Inside length, mm | No. of decimal -1 | Inside length to be declared in test request | Annex B | IS 14887 |  |  |  | The declared value to be taken from cell F4 in test request format
14887 |  |  | 2014 | 4 | TEXTILES-HIGH DENSITY POLYETHYLENE (HDPE)/ POLYPROPYLENE (PP) WOVEN SACK FOR PACKAGING OF 50 kg FOOD GRAINS -SPECIFICATION | Mechanical | Quantitative | Clause 3.2, Clause 4.1,Clauses 4.2, Table 1, Sr no ii b | Dimensions | YES | Mandatory | Inside width,mm | No. of decimal -1 | Inside length to be declared in test request | Annex B | IS 14887 |  |  |  | The declared value to be taken from cell G4 in test request format
14887 |  |  | 2014 | 4 | TEXTILES-HIGH DENSITY POLYETHYLENE (HDPE)/ POLYPROPYLENE (PP) WOVEN SACK FOR PACKAGING OF 50 kg FOOD GRAINS -SPECIFICATION | Mechanical | Quantitative | Clause 3.2, Clause 4.1,Clauses 4.2, Table 1, sr no iii | Ends per dm | YES | Mandatory | Ends per dm | Value to be specified in integers or whole numbers, |  | Annex B | IS 14887 |  |  |  |  | 46 | 50
14887 |  |  | 2014 | 4 | TEXTILES-HIGH DENSITY POLYETHYLENE (HDPE)/ POLYPROPYLENE (PP) WOVEN SACK FOR PACKAGING OF 50 kg FOOD GRAINS -SPECIFICATION | Mechanical | Quantitative | Clause 3.2, Clause 4.1,Clauses 4.2, Table 1, Sr No iv | Picks per dm | YES | Mandatory | Picks per dm | Value to be specified in integers or whole numbers, |  | Annex B | IS 14887 |  |  |  |  | 46 | 50
14887 |  |  | 2014 | 4 | TEXTILES-HIGH DENSITY POLYETHYLENE (HDPE)/ POLYPROPYLENE (PP) WOVEN SACK FOR PACKAGING OF 50 kg FOOD GRAINS -SPECIFICATION | Mechanical | Quantitative | Clause 3.2, Clause 4.1,Clauses 4.2, Table 1, Sr No v | Mass of sack | YES | Mandatory | Mass of sack, g | No. of decimal -1 |  |  | IS 1964 |  |  |  | IS 1964 specifies two test methods for mass per unit length ,mass per unit area of fabric. whereas IS 14887 requires complete mass of sack. ISS to be amended mentioing the correct way of testing. Comments sent to STD formulation. | 126.9 | 143.1
14887 |  |  | 2014 | 4 | TEXTILES-HIGH DENSITY POLYETHYLENE (HDPE)/ POLYPROPYLENE (PP) WOVEN SACK FOR PACKAGING OF 50 kg FOOD GRAINS -SPECIFICATION | Mechanical | Quantitative | Clause 3.2, Clause 4.1,Clauses 4.2, Table 1,Sr no vi a | Average breaking strength of fabric (Ravelled strip method | YES | Mandatory | Average breaking strength of fabric (Ravelled strip method, 325 x 70 mm) Min, N - Lengthwise | Value to be specified in integers or whole numbers, |  |  | IS 1969 (Part 1) |  |  |  |  | 900
14887 |  |  | 2014 | 4 | TEXTILES-HIGH DENSITY POLYETHYLENE (HDPE)/ POLYPROPYLENE (PP) WOVEN SACK FOR PACKAGING OF 50 kg FOOD GRAINS -SPECIFICATION | Mechanical | Quantitative | Clause 3.2, Clause 4.1,Clauses 4.2, Table 1,Sr no vi a | Average breaking strength of fabric (Ravelled strip method | YES | Mandatory | Average breaking strength of fabric (Ravelled strip method, 325 x 70 mm) Min, kgf - Lengthwise | No. of decimal -1 |  |  | IS 1969 (Part 1) |  |  |  |  | 91.8
14887 |  |  | 2014 | 4 | TEXTILES-HIGH DENSITY POLYETHYLENE (HDPE)/ POLYPROPYLENE (PP) WOVEN SACK FOR PACKAGING OF 50 kg FOOD GRAINS -SPECIFICATION | Mechanical | Quantitative | Clause 3.2, Clause 4.1,Clauses 4.2, Table 1, Sr no vi b | Average breaking strength of fabric (Ravelled strip method | YES | Mandatory | Average breaking strength of fabric (Ravelled strip method, 325 x 70 mm) Min, N - Widthwise | Value to be specified in integers or whole numbers, |  |  | IS 1969 (Part 1) |  |  |  |  | 900
14887 |  |  | 2014 | 4 | TEXTILES-HIGH DENSITY POLYETHYLENE (HDPE)/ POLYPROPYLENE (PP) WOVEN SACK FOR PACKAGING OF 50 kg FOOD GRAINS -SPECIFICATION | Mechanical | Quantitative | Clause 3.2, Clause 4.1,Clauses 4.2, Table 1, Sr no vi b | Average breaking strength of fabric (Ravelled strip method | YES | Mandatory | Average breaking strength of fabric (Ravelled strip method, 325 x 70 mm) Min, kgf- Widthwise | No. of decimal -1 |  |  | IS 1969 (Part 1) |  |  |  |  | 91.8
14887 |  |  | 2014 | 4 | TEXTILES-HIGH DENSITY POLYETHYLENE (HDPE)/ POLYPROPYLENE (PP) WOVEN SACK FOR PACKAGING OF 50 kg FOOD GRAINS -SPECIFICATION | Mechanical | Quantitative | Clause 3.2, Clause 4.1,Clauses 4.2, Table 1, Sr no vii | Minimum breaking strength of bottom seam (Ravelled strip method) | YES | Mandatory | Minimum breaking strength of bottom seam (Ravelled strip method), Min, N | Value to be specified in integers or whole numbers, |  |  | IS 9030 |  |  |  |  | 400
14887 |  |  | 2014 | 4 | TEXTILES-HIGH DENSITY POLYETHYLENE (HDPE)/ POLYPROPYLENE (PP) WOVEN SACK FOR PACKAGING OF 50 kg FOOD GRAINS -SPECIFICATION | Mechanical | Quantitative | Clause 3.2, Clause 4.1,Clauses 4.2, Table 1, Sr no vii | Minimum breaking strength of bottom seam (Ravelled strip method) | YES | Mandatory | Minimum breaking strength of bottom seam (Ravelled strip method), Min, kgf | No. of decimal -1 |  |  | IS 9030 |  |  |  |  | 40.8
14887 |  |  | 2014 | 4 | TEXTILES-HIGH DENSITY POLYETHYLENE (HDPE)/ POLYPROPYLENE (PP) WOVEN SACK FOR PACKAGING OF 50 kg FOOD GRAINS -SPECIFICATION | Mechanical | Quantitative | Clause 3.2, Clause 4.1,Clauses 4.2, Table 1, Sr no viii a | Elongation at break of the fabric | YES | Mandatory | Elongation at break of the fabric, Min, Percent- Lengthwise | Value to be specified in integers or whole numbers, |  |  | IS 1969 (Part 1) |  |  |  |  | 15 | 25
14887 |  |  | 2014 | 4 | TEXTILES-HIGH DENSITY POLYETHYLENE (HDPE)/ POLYPROPYLENE (PP) WOVEN SACK FOR PACKAGING OF 50 kg FOOD GRAINS -SPECIFICATION | Mechanical | Quantitative | Clause 3.2, Clause 4.1,Clauses 4.2, Table 1,Sr no viii b | Elongation at break of the fabric | YES | Mandatory | Elongation at break of the fabric, Min, Percent- Widthwise | Value to be specified in integers or whole numbers, |  |  | IS 1969 (Part 1) |  |  |  |  | 15 | 25
14887 |  |  | 2014 | 4 | TEXTILES-HIGH DENSITY POLYETHYLENE (HDPE)/ POLYPROPYLENE (PP) WOVEN SACK FOR PACKAGING OF 50 kg FOOD GRAINS -SPECIFICATION | Mechanical | Quantitative | Clause 3.2, Clause 4.1,Clauses 4.2, Table 1, Sr no ix | Average Breaking strength and elongation at break of fabric after exposure to UV-radiation and weathering, | YES | Mandatory | average Breaking strength of fabric after exposure to UV-radiation and weathering, Min (lengthwise) | Value to be specified in integers or whole numbers, |  | Annex C | IS 14887 | 1 |  |  |  | Value in AA35x 50 %
14887 |  |  | 2014 | 4 | TEXTILES-HIGH DENSITY POLYETHYLENE (HDPE)/ POLYPROPYLENE (PP) WOVEN SACK FOR PACKAGING OF 50 kg FOOD GRAINS -SPECIFICATION | Mechanical | Quantitative | Clause 3.2, Clause 4.1,Clauses 4.2, Table 1, Sr no ix | Average Breaking strength and elongation at break of fabric after exposure to UV-radiation and weathering, | YES | Mandatory | average Breaking strength of fabric after exposure to UV-radiation and weathering, Min (width wise) | Value to be specified in integers or whole numbers, |  | Annex C | IS 14887 | 2 |  |  |  | Value in AA36 x 50 %
14887 |  |  | 2014 | 4 | TEXTILES-HIGH DENSITY POLYETHYLENE (HDPE)/ POLYPROPYLENE (PP) WOVEN SACK FOR PACKAGING OF 50 kg FOOD GRAINS -SPECIFICATION | Mechanical | Quantitative | Clause 3.2, Clause 4.1,Clauses 4.2, Table 1, Sr no ix | Average Breaking strength and elongation at break of fabric after exposure to UV-radiation and weathering, | YES | Mandatory | average elongation at break of fabric after exposure to UV-radiation and weathering, Min (lengthwise) | Value to be specified in integers or whole numbers, |  | Annex C | IS 14887 | 3 |  |  |  | Value in AA37x 50 %
14887 |  |  | 2014 | 4 | TEXTILES-HIGH DENSITY POLYETHYLENE (HDPE)/ POLYPROPYLENE (PP) WOVEN SACK FOR PACKAGING OF 50 kg FOOD GRAINS -SPECIFICATION | Mechanical | Quantitative | Clause 3.2, Clause 4.1,Clauses 4.2, Table 1, Sr no ix | Average Breaking strength and elongation at break of fabric after exposure to UV-radiation and weathering, | YES | Mandatory | average elongation at break of fabric after exposure to UV-radiation and weathering, Min (width wise) | Value to be specified in integers or whole numbers, |  | Annex C | IS 14887 | 4 |  |  |  | Value in AA38x 50 %
14887 |  |  | 2014 | 4 | TEXTILES-HIGH DENSITY POLYETHYLENE (HDPE)/ POLYPROPYLENE (PP) WOVEN SACK FOR PACKAGING OF 50 kg FOOD GRAINS -SPECIFICATION | Mechanical | Quantitative | Clause 3.2, Clause 4.1,Clauses 4.2, Table 1,Sr no x | Ash content | YES | Mandatory | Ash content, Max, Percent | Number of decimal places -1 |  | Annex D | IS 14887 | [5 empty] | 2.2
14887 |  |  | 2014 | 4 | TEXTILES-HIGH DENSITY POLYETHYLENE (HDPE)/ POLYPROPYLENE (PP) WOVEN SACK FOR PACKAGING OF 50 kg FOOD GRAINS -SPECIFICATION | Mechanical | Qualitative | Clause 5.1 | Printing on sacks | NO | Mandatory | The sacks shall be printed with food grade printing inks with identification mark of sack manufacturer along with the information as required by the buyer. | IO to ensure during Factory visit |  |  | IS 14887
14887 |  |  | 2014 | 4 | TEXTILES-HIGH DENSITY POLYETHYLENE (HDPE)/ POLYPROPYLENE (PP) WOVEN SACK FOR PACKAGING OF 50 kg FOOD GRAINS -SPECIFICATION | Mechanical | Qualitative | Clauses 5.2 | Packaging | NO | Mandatory | The sacks shall be packed to form a bale using a layer of HDPE/PP woven fabric and suitably secured. | IO to ensure during Factory visit | [6 empty] | IO to ensure during Factory visit
14887 |  |  | 2014 | 4 | TEXTILES-HIGH DENSITY POLYETHYLENE (HDPE)/ POLYPROPYLENE (PP) WOVEN SACK FOR PACKAGING OF 50 kg FOOD GRAINS -SPECIFICATION | Mechanical | Quantitative | Clauses 5.2 | Packaging | NO | Mandatory | The bale shall contain 500 sacks or multiple thereof. | IO to ensure during Factory visit | [6 empty] | IO to ensure during Factory visit
14887 |  |  | 2014 | 4 | TEXTILES-HIGH DENSITY POLYETHYLENE (HDPE)/ POLYPROPYLENE (PP) WOVEN SACK FOR PACKAGING OF 50 kg FOOD GRAINS -SPECIFICATION | Mechanical | Qualitative | Clauses 5.3 a | Marking | NO | Mandatory | Bales shall be marked with Name of manufacturer | IO to ensure during Factory visit |  |  | IS 14887
14887 |  |  | 2014 | 4 | TEXTILES-HIGH DENSITY POLYETHYLENE (HDPE)/ POLYPROPYLENE (PP) WOVEN SACK FOR PACKAGING OF 50 kg FOOD GRAINS -SPECIFICATION | Mechanical | Qualitative | Clauses 5.3 b | Marking | NO | Mandatory | Bales shall be marked with Type and size of sacks | IO to ensure during Factory visit |  |  | IS 14887
14887 |  |  | 2014 | 4 | TEXTILES-HIGH DENSITY POLYETHYLENE (HDPE)/ POLYPROPYLENE (PP) WOVEN SACK FOR PACKAGING OF 50 kg FOOD GRAINS -SPECIFICATION | Mechanical | Qualitative | Clauses 5.3 c | Marking | NO | Mandatory | Bales shall be marked with Number of sacks | IO to ensure during Factory visit |  |  | IS 14887
14887 |  |  | 2014 | 4 | TEXTILES-HIGH DENSITY POLYETHYLENE (HDPE)/ POLYPROPYLENE (PP) WOVEN SACK FOR PACKAGING OF 50 kg FOOD GRAINS -SPECIFICATION | Mechanical | Qualitative | Clauses 5.3 d | Marking | NO | Mandatory | Bales shall be marked with Gross weight | IO to ensure during Factory visit |  |  | IS 14887
14887 |  |  | 2014 | 4 | TEXTILES-HIGH DENSITY POLYETHYLENE (HDPE)/ POLYPROPYLENE (PP) WOVEN SACK FOR PACKAGING OF 50 kg FOOD GRAINS -SPECIFICATION | Mechanical | Qualitative | Clauses 5.3 e | Marking | NO | Mandatory | Bales shall be marked with Net weight | IO to ensure during Factory visit |  |  | IS 14887
14887 |  |  | 2014 | 4 | TEXTILES-HIGH DENSITY POLYETHYLENE (HDPE)/ POLYPROPYLENE (PP) WOVEN SACK FOR PACKAGING OF 50 kg FOOD GRAINS -SPECIFICATION | Mechanical | Qualitative | Clauses 5.3 f | Marking | NO | Mandatory | Bales shall be marked with Month and Year of manufacture | IO to ensure during Factory visit |  |  | IS 14887
14887 |  |  | 2014 | 4 | TEXTILES-HIGH DENSITY POLYETHYLENE (HDPE)/ POLYPROPYLENE (PP) WOVEN SACK FOR PACKAGING OF 50 kg FOOD GRAINS -SPECIFICATION | Mechanical | Qualitative | Clauses 5.3 g | Marking | NO | Mandatory | Bales shall be marked with Idetification mark | IO to ensure during Factory visit |  |  | IS 14887
14887 |  |  | 2014 | 4 | TEXTILES-HIGH DENSITY POLYETHYLENE (HDPE)/ POLYPROPYLENE (PP) WOVEN SACK FOR PACKAGING OF 50 kg FOOD GRAINS -SPECIFICATION | Mechanical | Qualitative | Clauses 5.3 h | Marking | NO | Mandatory | Bales shall be marked with Any other information required by law in force | IO to ensure during Factory visit |  |  | IS 14887
14887 |  |  | 2014 | 4 | TEXTILES-HIGH DENSITY POLYETHYLENE (HDPE)/ POLYPROPYLENE (PP) WOVEN SACK FOR PACKAGING OF 50 kg FOOD GRAINS -SPECIFICATION | Mechanical | Qualitative | Clauses 5.3 Note | Marking | YES | Mandatory | Each sack shall be compulsorily marked with Visible recycling logo | Satisfactory or Unsatisfatory (Visible recyling logo not marked) |  |  | IS 14887