## Sheet1
IS Number | Part | Section | Year | Number of Amendments | Title of the Standard | Type of Test | Qualitative or Quantitative | Clause/ Table/ Annex Reference | Test Parameter Name | To be tested and/or reported by Lab (YES / NO) | Mandatory or Optional | Characteristics (as per Indian Standard) - No specified values to be mentioned here | Expression of Test Result/ Observation | Test Request Requirements | Test Method Reference | Test Method Reference Standard | Sl No. under Clause/ Table/ Annex Reference | Sample Quantity | Equipment | Remarks | Specified limits | Specified limits | Specified limits for Grade 2 | Specified limits for Grade 2 | Specified limits for Grade 3 | Specified limits for Grade 3 | Specified limits for Type 1 | Specified limits for Type 1 | Specified limits for Type 2 | Specified limits for Type 2 | Specified limits for Type 3 | Specified limits for Type 3 | Specified limits for Size 1 | Specified limits for Size 1 | Specified limits for Size 2 | Specified limits for Size 2 | Specified limits for Size 3 | Specified limits for Size 3 | Specified limits for XXXX 1 | Specified limits for XXXX 1 | Specified limits for XXXX 2 | Specified limits for XXXX 2 | Specified limits for XXXX 3 | Specified limits for XXXX 3 | If the test is quantitative, the Min and Max value to be written after applying the tolerance given in the standard. If only upper and lower limit is given, mention ONLY Min or ONLY Max value and leave the other cell blank. If the test is Qualitative, Only Min column to be filled by the qualitiative requirement, the Max column to be left blank
THIS ROW TO BE LEFT BLANK | [20 empty] | Min | Max | Min | Max | Min | Max | Min | Max | Min | Max | Min | Max | Min | Max | Min | Max | Min | Max | Min | Max | Min | Max | Min | Max
1489 | 1 |  | 2015 | 1 | Portland Pozzolana Cement - Specification: Part 1 fly Ash Based | Chemical | Qualitative | Clause 4.1 | RAW MATERIAL - Pozzolana | Yes | Mandatory | Fly ash used in the manufacture of fly ash based Portland pozzolana cement shall conform to IS 3812 (Part 1) | Please see Test Report of IS 3812 (Part 1) |  |  | IS 3812 (Part 1) |  |  |  | Either sample to be drawn for testing or compliance to be verified onsite by certification officers
1489 | 1 |  | 2015 | 1 | Portland Pozzolana Cement - Specification: Part 1 fly Ash Based | Chemical | Qualitative | Clause 4.2 | RAW MATERIAL - Portland Cement Clinker | Yes | Mandatory | The Portland cement clinker used in the manufacture of Portland-pozzolana cement shall conform to IS 16353. | Please see Test Report of IS 16353 |  |  | IS 16353 |  |  |  | Either sample to be drawn for testing or compliance to be verified onsite by certification officers
1489 | 1 |  | 2015 | 1 | Portland Pozzolana Cement - Specification: Part 1 fly Ash Based | Chemical | Qualitative | Clause 4.3 | RAW MATERIAL - Ordinary Portland Cement | Yes | Mandatory | Ordinary Portland cement for manufacture of cement as per this standard shall conform to IS 269. | Please see Test Report of IS 269 |  |  | IS 269. |  |  |  | Either sample to be drawn for testing or compliance to be verified onsite by certification officers
1489 | 1 |  | 2015 | 1 | Portland Pozzolana Cement - Specification: Part 1 fly Ash Based | Chemical | Qualitative | Clause 5 | MANUFACTURE | No | Mandatory | Manufacturing process & ingredients | Compliance To be checked based on declaration |  |  | IS 1489 (Part 1) |  |  |  | compliance to be verified onsite by certification officers depending on manufacturer declaration
1489 | 1 |  | 2015 | 1 | Portland Pozzolana Cement - Specification: Part 1 fly Ash Based | Chemical | Quantitative | Clause 6, Table 1, Sl. No i) | CHEMICAL REQUIREMENTS | Yes | Mandatory | Insoluble residue percent by mass | Value to be specified in whole numbers | Declaration required w.r.t percentage of fly ash |  | IS 4032 |  |  |  | x is declared percent of fly ash | 0.6 x | x + {4(100−x)}/100
1489 | 1 |  | 2015 | 1 | Portland Pozzolana Cement - Specification: Part 1 fly Ash Based | Chemical | Quantitative | Clause 6, Table 1, Sl. No ii) | CHEMICAL REQUIREMENTS | Yes | Mandatory | Magnesia , Percent by mass, Max. | Value upto 1 decimal places |  |  | IS 4032 | [5 empty] | 6
1489 | 1 |  | 2015 | 1 | Portland Pozzolana Cement - Specification: Part 1 fly Ash Based | Chemical | Quantitative | Clause 6, Table 1, Sl. No iii) | CHEMICAL REQUIREMENTS | Yes | Mandatory | Total sulphur content calculated as sulphuric anhydride (SOs), percent by mass, Max. | Value upto 1 decimal places |  |  | IS 4032 | [5 empty] | 3.5
1489 | 1 |  | 2015 | 1 | Portland Pozzolana Cement - Specification: Part 1 fly Ash Based | Chemical | Quantitative | Clause 6, Table 1, Sl. No iv) | CHEMICAL REQUIREMENTS | Yes | Mandatory | Loss on ignition, percent by mass, Max. | Value upto 1 decimal places |  |  | IS 4032 | [5 empty] | 5
1489 | 1 |  | 2015 | 1 | Portland Pozzolana Cement - Specification: Part 1 fly Ash Based | Chemical | Quantitative | Clause 6, Table 1, Sl. No v) | CHEMICAL REQUIREMENTS | Yes | Mandatory | Chloride content, percent by mass, Max. | Value upto 1 decimal places |  |  | IS 4032 | 1 |  |  |  |  | 0.1
1489 | 1 |  | 2015 | 1 | Portland Pozzolana Cement - Specification: Part 1 fly Ash Based | Chemical | Quantitative | Clause 6, Table 1, Sl. No v) | CHEMICAL REQUIREMENTS | Yes | Mandatory | Chloride content (for prestressed structures), percent by mass, Max. | Value upto 2 decimal places |  |  | IS 4032 | 2 |  |  |  |  | 0.05
1489 | 1 |  | 2015 | 1 | Portland Pozzolana Cement - Specification: Part 1 fly Ash Based | Chemical | Quantitative | Clause 6, Table 1, Sl. No vi) | CHEMICAL REQUIREMENTS | Yes | Mandatory | Alkali Content (when fly ash content is less than 30%), percent by mass | Value upto 1 decimal places | Declaration required w.r.t percentage of fly ash |  | IS 4032 | 1 |  |  |  |  | 0.6
1489 | 1 |  | 2015 | 1 | Portland Pozzolana Cement - Specification: Part 1 fly Ash Based | Chemical | Quantitative | Clause 6, Table 1, Sl. No vi) | CHEMICAL REQUIREMENTS | Yes | Mandatory | Alkali Content (when fly ash content is minimum 30%), percent by mass | Value upto 1 decimal places | Declaration required w.r.t percentage of fly ash |  | IS 4032 | 2 |  |  |  |  | 0.9
1489 | 1 |  | 2015 | 1 | Portland Pozzolana Cement - Specification: Part 1 fly Ash Based | Mechanical | Quantitative | Clause 7, Table 2, Sl No. (i) | PHYSICAL REQUIREMENTS | Yes | Mandatory | fineness, m²/kg, Min. | Value to be specified in whole numbers |  |  | IS 4031(Part 2) |  | NOT TO BE FILLED |  |  | 300
1489 | 1 |  | 2015 | 1 | Portland Pozzolana Cement - Specification: Part 1 fly Ash Based | Mechanical | Quantitative | Clause 7, Table 2, Sl No. (ii) a) | PHYSICAL REQUIREMENTS | Yes | Mandatory | Soundness(By Le-chatlier Methord), mm, Max. | Value to be specified in whole numbers |  | Clause 5 | IS 4031(Part 3) | 1 |  |  |  |  | 10
1489 | 1 |  | 2015 | 1 | Portland Pozzolana Cement - Specification: Part 1 fly Ash Based | Mechanical | Quantitative | Clause 7, Table 2, Sl No. (ii) b) | PHYSICAL REQUIREMENTS | Yes | Mandatory | Soundness(By Autoclave Methord), %, Max. | Value upto 1 decimal places |  | Clause 6 | IS 4031(Part 3) | 2 |  |  |  |  | 0.8
1489 | 1 |  | 2015 | 1 | Portland Pozzolana Cement - Specification: Part 1 fly Ash Based | Mechanical | Quantitative | Clause 7, Table 2, Sl No. (iii) a) | PHYSICAL REQUIREMENTS | Yes | Mandatory | Setting Time(Initial), minutes, Min. | Value to be specified in whole numbers |  |  | IS 4031(Part 5) | 1 |  |  |  | 30
1489 | 1 |  | 2015 | 1 | Portland Pozzolana Cement - Specification: Part 1 fly Ash Based | Mechanical | Quantitative | Clause 7, Table 2, Sl No. (iii) b) | PHYSICAL REQUIREMENTS | Yes | Mandatory | Setting Time(Final), minutes, Max. | Value to be specified in whole numbers |  |  | IS 4031(Part 5) | 2 |  |  |  |  | 600
1489 | 1 |  | 2015 | 1 | Portland Pozzolana Cement - Specification: Part 1 fly Ash Based | Mechanical | Quantitative | Clause 7, Table 2, Sl No. (iv) a) | PHYSICAL REQUIREMENTS | Yes | Mandatory | Compressive strength (72±1 h), Mpa, Min. | Value to be specified in whole numbers, 3 individual readings and average to be reported |  |  | IS 4031(Part 6) | 1 |  |  |  | 16
1489 | 1 |  | 2015 | 1 | Portland Pozzolana Cement - Specification: Part 1 fly Ash Based | Mechanical | Quantitative | Clause 7, Table 2, Sl No. (iv) b) | PHYSICAL REQUIREMENTS | Yes | Mandatory | Compressive strength (168±2 h), Mpa, Min. | Value to be specified in whole numbers, 3 individual readings and average to be reported |  |  | IS 4031(Part 6) | 2 |  |  |  | 22
1489 | 1 |  | 2015 | 1 | Portland Pozzolana Cement - Specification: Part 1 fly Ash Based | Mechanical | Quantitative | Clause 7, Table 2, Sl No. (iv) c) | PHYSICAL REQUIREMENTS | Yes | Mandatory | Compressive strength (672±4 h), Mpa, Min. | Value to be specified in whole numbers, 3 individual readings and average to be reported |  |  | IS 4031(Part 6) | 3 |  |  |  | 33
1489 | 1 |  | 2015 | 1 | Portland Pozzolana Cement - Specification: Part 1 fly Ash Based | Mechanical | Quantitative | Clause 7, Table 2, Sl No. (iv), Note 4 | PHYSICAL REQUIREMENTS | Yes | Optional | Notwithstanding the compressive strength requirement specified as per the table 2, the cement shall show a progressive increase in strength from the strength at 72 h. | Satisfactory/ Unsatisfactory as progressive increase in strength not observed |  |  | IS 4031(Part 6) | 4
1489 | 1 |  | 2015 | 1 | Portland Pozzolana Cement - Specification: Part 1 fly Ash Based | Mechanical | Quantitative | Clause 7, Table 2, Sl No. (v) | PHYSICAL REQUIREMENTS | Yes | Optional | Transverse strength, N/mm² | Value upto 2 decimal places, 3 individual readings and average to be reported | If parameter to be tested, Declaration required w.r.t agreed limit of transverse strength between supplier and purchaser |  | IS 4031(Part 8) | 1 |  |  | Test Requirement and Specification limit depends on agreement between supplier and purchaser
1489 | 1 |  | 2015 | 1 | Portland Pozzolana Cement - Specification: Part 1 fly Ash Based | Mechanical | Quantitative | Clause 7, Table 2, Sl No. (v), Note 4 | PHYSICAL REQUIREMENTS | Yes | Optional | Notwithstanding the transverse strength requirement specified as per the table 2, the cement shall show a progressive increase in strength from the strength at 72 h. | Satisfactory/ Unsatisfactory as progressive increase in strength not observed |  |  | IS 4031(Part 8) | 2
1489 | 1 |  | 2015 | 1 | Portland Pozzolana Cement - Specification: Part 1 fly Ash Based | Mechanical | Quantitative | Clause 7, Table 2, Sl No. (vi) | PHYSICAL REQUIREMENTS | Yes | Mandatory | Drying Shrinkage, %, Max. | Value upto 2 decimal places, 3 individual readings and average to be reported |  |  | IS 4031(Part 10) | [5 empty] | 0.15
1489 | 1 |  | 2015 | 1 | Portland Pozzolana Cement - Specification: Part 1 fly Ash Based | Mechanical | Qualitative | Clause 8 | Storage | No | Mandatory | The cement shall be stored in such a manner as to permit easy access for proper inspection and identification, and in a suitable weather-tight building to protect the cement from dampness and to minimize warehouse deterioration | Compliance To be checked based on declaration |  |  | IS 1489 (Part 1) |  |  |  | compliance to be verified onsite by certification officers depending on manufacturer declaration
1489 | 1 |  | 2015 | 1 | Portland Pozzolana Cement - Specification: Part 1 fly Ash Based | Mechanical | Qualitative | Clause 9 | MANUFACTURER’S CERTIFICATE | No | Optional | 9.1 The manufacturer shall satisfy himself that the cement conforms to the requirements of this standard and, if requested, shall furnish a test certificate to this effect to the purchaser or his representative, within ten days of testing of the cement (except for 28 days compressive strength test results, which shall be furnished after completion of the test). 9.2 The manufacturer shall furnish a certificate indicating the alkali content, if requested. | Compliance To be checked based on declaration |  |  | IS 1489 (Part 1) |  |  |  | Requirements depends on agreement between supplier and purchaser. Compliance may be verified onsite by certification officers on case basis
1489 | 1 |  | 2015 | 1 | Portland Pozzolana Cement - Specification: Part 1 fly Ash Based | Mechanical | Qualitative | Clause 10 | PACKING | No | Mandatory | Requirement regarding packing material and net quantity of packed cement | Compliance To be checked based on declaration |  |  | IS 1489 (Part 1) |  |  |  | compliance to be verified onsite by certification officers depending on manufacturer declaration
1489 | 1 |  | 2015 | 1 | Portland Pozzolana Cement - Specification: Part 1 fly Ash Based | Mechanical | Qualitative | Clause 11 | MARKING | No | Mandatory | Requirement regarding marking to be done on Each bag or drum of cement | Compliance To be checked based on declaration |  |  | IS 1489 (Part 1) |  |  |  | compliance to be verified onsite by certification officers depending on manufacturer declaration
1489 | 1 |  | 2015 | 1 | Portland Pozzolana Cement - Specification: Part 1 fly Ash Based | Mechanical | Qualitative | Clause 11.3 | BIS Certification Marking | No | Mandatory | Requirement for standard mark | Compliance To be checked based on declaration |  |  | IS 1489 (Part 1) |  |  |  | compliance to be verified onsite by certification officers