## IS 14968
IS Number | Part | Section | Year | Number of Amendments | Title of the Standard | Type of Test | Qualitative or Quantitative | Clause/ Table/ Annex Reference | Test Parameter Name | To be tested and/or reported by Lab (Yes/No) | Mandatory or Optional | Requirement (as per Indian Standard) | Expression of Test Result/ Observation | Test Request Requirements | Test Method Reference | Test Method Reference Standard | Sl No. under Clause/ Table/ Annex Reference | Sample Quantity | Equipment | Remarks | Specified limits for Type I Min. | Specified limits for type I Max. | Specified limits for Type II Min. | Specified limits for type II Max.
14968 |  |  | 2015 | 5 | Textiles — High Density Polyethylene (HDPE)/Polypropylene (PP) Woven Sacks for Packaging 50 kg/25 kg Sugar | Mechanical | Qualitative | Clause 4.1 | Raw Material | Yes | Mandatory | The High density polyethylene (HDPE) used for manufacture of tape shall conform to the requirements specified in IS 10146 | Please see Test Report of IS 10146 | Declaration regarding raw material HDPE/PP to be provided in test request |  | IS 10146 | 1 |  |  | Seperate test report for IS 10146. The declared value on raw material HDPE/PP used to be taken from cell B2 in test request format
14968 |  |  | 2015 | 5 | Textiles — High Density Polyethylene (HDPE)/Polypropylene (PP) Woven Sacks for Packaging 50 kg/25 kg Sugar | Mechanical | Qualitative | Clause 4.1 | Raw Material | Yes | Mandatory | The Polypropylene (PP) used for manufacture of tape shall conform to the requirements specified in IS 10910 | Please see Test Report of IS 10910 | Declaration regarding raw material HDPE/PP to be provided in test request |  | IS 10910 | 2 |  |  | Seperate test report for IS 10910. The declared value on raw material HDPE/PP used to be taken from cell B2 in test request format
14968 |  |  | 2015 | 5 | Textiles — High Density Polyethylene (HDPE)/Polypropylene (PP) Woven Sacks for Packaging 50 kg/25 kg Sugar | Mechanical | Qualitative | Clause 4.1 | Raw Material | No | Mandatory | The raw material composition mix is to be used for manufacturing of the HDPE/PP woven sacks shall be as agreed to between the buyer and the seller. |  | Declaration regarding raw material composition mix is to be used for manufacturing of the HDPE/PP woven sacks to be taken |  | IS 14968 | 3 |  |  | To be verified by IO during inspection
14968 |  |  | 2015 | 5 | Textiles — High Density Polyethylene (HDPE)/Polypropylene (PP) Woven Sacks for Packaging 50 kg/25 kg Sugar | Mechanical | Qualitative | Clause 4.2 | Fabric | No | Mandatory | The fabric used in the manufacture of HDPE/PP woven sacks shall be woven as a tube on circular looms from HDPE/PP tapes |  | Declaration is to be taken for manufacture of HDPE/PP woven sacks |  | IS 14968 | 1 |  |  | To be verified by IO during inspection
14968 |  |  | 2015 | 5 | Textiles — High Density Polyethylene (HDPE)/Polypropylene (PP) Woven Sacks for Packaging 50 kg/25 kg Sugar | Mechanical | Quantitative | Clause 4.2 | Fabric | Yes | Mandatory | Width of HDPE/PP tape, mm | Number of decimal places - value upto 3 decimal places |  |  | IS 6192 | 2 |  |  | IS 11197 superseded by IS 6192:2023. | 2.375 | 2.625 | 2.375 | 2.625
14968 |  |  | 2015 | 5 | Textiles — High Density Polyethylene (HDPE)/Polypropylene (PP) Woven Sacks for Packaging 50 kg/25 kg Sugar | Mechanical | Qualitative | Clause 4.2 | Fabric | Yes | Mandatory | The fabric used in the manufacture of HDPE/PP woven sacks shall be conforming to IS 6192 | Please see test report of IS 6192 | Declaration regarding raw material HDPE/PP to be provided in test request |  | IS 6192 | 3 |  |  | IS 11197 superseded by IS 6192:2023. Seperate test report for IS 6192.The declared value on raw material HDPE/PP used to be taken from cell B2 in test request format
14968 |  |  | 2015 | 5 | Textiles — High Density Polyethylene (HDPE)/Polypropylene (PP) Woven Sacks for Packaging 50 kg/25 kg Sugar | Mechanical | Quantitative | Clause 4.2 | Fabric | Yes | Mandatory | Linear density of HDPE/PP tape, Tex (min) | Values to be specified in integers or whole number | Declaration regarding Type 1/Type 2 to be provided in test request |  | IS 6192 | 4 |  |  | The declared value on TYPE used to be taken from cell E2 in test request format. | 111 |  | 94
14968 |  |  | 2015 | 5 | Textiles — High Density Polyethylene (HDPE)/Polypropylene (PP) Woven Sacks for Packaging 50 kg/25 kg Sugar | Mechanical | Quantitative | Clause 4.2 | Fabric | Yes | Mandatory | Linear density of HDPE/PP tape, denier on individual value | Values to be specified in integers or whole number | Declaration regarding Type 1/Type 2 to be provided in test request |  | IS 6192 | 5 |  |  | The declared value on TYPE used to be taken from cell E2 in test request format. | 900 | 1100 | 765 | 935
14968 |  |  | 2015 | 5 | Textiles — High Density Polyethylene (HDPE)/Polypropylene (PP) Woven Sacks for Packaging 50 kg/25 kg Sugar | Mechanical | Quantitative | Clause 4.2 | Fabric | Yes | Mandatory | Linear density of HDPE/PP tape, denier on average | Number of decimal places - value upto 1 decimal places, Number of observations - minimum 10 | Declaration regarding Type 1/Type 2 to be provided in test request |  | IS 6192 | 6 |  |  | The declared value on TYPE used to be taken from cell E2 in test request format. | 950 | 1050 | 807.5 | 892.5
14968 |  |  | 2015 | 5 | Textiles — High Density Polyethylene (HDPE)/Polypropylene (PP) Woven Sacks for Packaging 50 kg/25 kg Sugar | Mechanical | Quantitative | Clause 4.2 | Fabric | Yes | Mandatory | The woven fabric shall be of mesh 12 × 12 for Type 1 sacks and of mesh 11 × 11 Type 2 sacks | Values to be specified in integers or whole number | Declaration regarding Type 1/Type 2 to be provided in test request |  | IS 14968 | 7 |  |  | The declared value on TYPE used to be taken from cell E2 in test request format. Test method is not specified in standard. | 12 × 12 |  | 11 × 11
14968 |  |  | 2015 | 5 | Textiles — High Density Polyethylene (HDPE)/Polypropylene (PP) Woven Sacks for Packaging 50 kg/25 kg Sugar | Mechanical | Quantitative | Clause 4.2 | Fabric | Yes | Mandatory | Weight of woven fabric, g/m2 | Number of decimal places - value upto 2 decimal place | Declaration regarding Type 1/Type 2 to be provided in test request |  | IS 14968 | 8 |  |  | The declared value on TYPE used to be taken from cell E2 in test request format. Test method is not specified in standard. | 101.85 | 108.15 | 79.54 | 84.46
14968 |  |  | 2015 | 5 | Textiles — High Density Polyethylene (HDPE)/Polypropylene (PP) Woven Sacks for Packaging 50 kg/25 kg Sugar | Mechanical | Quantitative | Clause 4.2 &5.2, Sl.No, ii) a) of Table 1 | Dimensions | Yes | Mandatory | Inside Length, mm | Number of decimal places - value upto 1 decimal place | Declaration regarding Type 1/Type 2 to be provided in test request | Annex B | IS 14968 |  |  |  | The declared value on TYPE used to be taken from cell E2 in test request format. | 890 | 920 | 620 | 650
14968 |  |  | 2015 | 5 | Textiles — High Density Polyethylene (HDPE)/Polypropylene (PP) Woven Sacks for Packaging 50 kg/25 kg Sugar | Mechanical | Quantitative | Clause 4,2 & 5.2, Sl.No, ii) b) of Table 1 | Dimensions | Yes | Mandatory | Inside width, mm | Number of decimal places - value upto 1 decimal place | Declaration regarding Type 1/Type 2 to be provided in test request | Annex B | IS 14968 |  |  |  | The declared value on TYPE used to be taken from cell E2 in test request format. | 580 | 610 | 470 | 500
14968 |  |  | 2015 | 5 | Textiles — High Density Polyethylene (HDPE)/Polypropylene (PP) Woven Sacks for Packaging 50 kg/25 kg Sugar | Mechanical | Quantitative | Clause 4.2 & 5.2, Sl.No, iii) of Table 1 | Ends/dm | Yes | Mandatory | Ends/dm | Values to be specified in integers or whole number | Declaration regarding Type 1/Type 2 to be provided in test request | Annex B | IS 14968 |  |  |  | The declared value on TYPE used to be taken from cell E2 in test request format. | 46 | 50 | 42 | 46
14968 |  |  | 2015 | 5 | Textiles — High Density Polyethylene (HDPE)/Polypropylene (PP) Woven Sacks for Packaging 50 kg/25 kg Sugar | Mechanical | Quantitative | Clause 4,2 & 5.2, Sl.No, iv) of Table 1 | Picks/dm | Yes | Mandatory | Picks/dm | Values to be specified in integers or whole number | Declaration regarding Type 1/Type 2 to be provided in test request | Annex B | IS 14968 |  |  |  | The declared value on TYPE used to be taken from cell E2 in test request format. | 46 | 50 | 42 | 46
14968 |  |  | 2015 | 5 | Textiles — High Density Polyethylene (HDPE)/Polypropylene (PP) Woven Sacks for Packaging 50 kg/25 kg Sugar | Mechanical | Quantitative | Clause 4.2 & 5.2, Sl.No, v)a) of Table 1 | Mass of Unlaminated sacks | Yes | Mandatory | Mass of Unlaminated sacks,g | Number of decimal places - value upto 1 decimal place | Declaration regarding Type 1/Type 2 to be provided in test request |  | IS 1964 |  |  |  | The declared value on TYPE used to be taken from cell E2 in test request format. | 117.5 | 132.5 | 61.1 | 68.9
14968 |  |  | 2015 | 5 | Textiles — High Density Polyethylene (HDPE)/Polypropylene (PP) Woven Sacks for Packaging 50 kg/25 kg Sugar | Mechanical | Quantitative | Clause4.2 & 5.2, Sl.No, v)b) of Table 1 | Mass of sacks with liner | Yes | Mandatory | Mass of sacks with PP liner,g | Number of decimal places - value upto 2 decimal place | Declaration regarding Type 1/Type 2 and Liner Material (LDPE/LLDPE/HMHDPE/PP) to be provided |  | IS 1964 |  |  |  | The declared value on TYPE used to be taken from cell E2 & F2 in test request format. | 171.84 | 189.74 | 93.12 | 102.82
14968 |  |  | 2015 | 5 | Textiles — High Density Polyethylene (HDPE)/Polypropylene (PP) Woven Sacks for Packaging 50 kg/25 kg Sugar | Mechanical | Quantitative | Clause 4.2 & 5.2, Sl.No, v)b) of Table 1 | Mass of sacks with liner | Yes | Mandatory | Mass of sacks with LDPE/LLDPE liner,g | Number of decimal places - value upto 2 decimal place | Declaration regarding Type 1/Type 2 and Liner Material (LDPE/LLDPE/HMHDPE/PP) to be provided |  | IS 1964 |  |  |  | The declared value on TYPE used to be taken from cell E2 & F2 in test request format. | 172.8 | 190.8 | 94.08 | 103.88
14968 |  |  | 2015 | 5 | Textiles — High Density Polyethylene (HDPE)/Polypropylene (PP) Woven Sacks for Packaging 50 kg/25 kg Sugar | Mechanical | Quantitative | Clause 4.2 & 5.2, Sl.No, v)b) of Table 1 | Mass of sacks with liner | Yes | Mandatory | Mass of sacks with HMHDPE liner,g | Number of decimal places - value upto 2 decimal place | Declaration regarding Type 1/Type 2 and Liner Material (LDPE/LLDPE/HMHDPE/PP) to be provided |  | IS 1964 |  |  |  | The declared value on TYPE used to be taken from cell E2 & F2 in test request format. | 174.72 | 192.92 | 95.04 | 104.94
14968 |  |  | 2015 | 5 | Textiles — High Density Polyethylene (HDPE)/Polypropylene (PP) Woven Sacks for Packaging 50 kg/25 kg Sugar | Mechanical | Quantitative | Clause 4.2 & 5.2, Sl.No, vi) a) of Table 1 | Average breaking strength of fabric, Lengthwise | Yes | Mandatory | Average breaking strength of fabric, Lengthwise (ravelled strip method 325 mmX 70mm),N , min | Values to be specified in integers or whole number, Number of observations -5 | Declaration regarding Type 1/Type 2 to be provided in test request |  | IS 1969(Pt-1) |  |  |  | The declared value on TYPE used to be taken from cell E2 in test request format. | 900 |  | 784
14968 |  |  | 2015 | 5 | Textiles — High Density Polyethylene (HDPE)/Polypropylene (PP) Woven Sacks for Packaging 50 kg/25 kg Sugar | Mechanical | Quantitative | Clause 4.2 & 5.2, Sl.No, vi) a) of Table 1 | Average breaking strength of fabric, Lengthwise | Yes | Mandatory | Average breaking strength of fabric, Lengthwise (ravelled strip method 325 mmX 70mm), (kgf), min | Number of decimal places - value upto 1 decimal place, Number of observations -5 | Declaration regarding Type 1/Type 2 to be provided in test request |  | IS 1969(Pt-1) |  |  |  | The declared value on TYPE used to be taken from cell E2 in test request format. | 91.8 |  | 80
14968 |  |  | 2015 | 5 | Textiles — High Density Polyethylene (HDPE)/Polypropylene (PP) Woven Sacks for Packaging 50 kg/25 kg Sugar | Mechanical | Quantitative | Clause 4.2 & 5.2, Sl.No, vi)b) of Table 1 | Average breaking strength of fabric, Widthwise | Yes | Mandatory | Average breaking strength of fabric(ravelled strip method 325 mmX 70mm), Widthwise,N min | Number of decimal places - value upto 1 decimal place, Number of observations -5 | Declaration regarding Type 1/Type 2 to be provided in test request |  | IS 1969(Pt-1) |  |  |  | The declared value on TYPE used to be taken from cell E2 in test request format. | 900 |  | 784
14968 |  |  | 2015 | 5 | Textiles — High Density Polyethylene (HDPE)/Polypropylene (PP) Woven Sacks for Packaging 50 kg/25 kg Sugar | Mechanical | Quantitative | Clause 4.2 & 5.2, Sl.No, vi)b) of Table 1 | Average breaking strength of fabric, Widthwise | Yes | Mandatory | Average breaking strength of fabric(ravelled strip method 325 mmX 70mm), Widthwise,kgf min | Number of decimal places - value upto 1 decimal place, Number of observations -5 | Declaration regarding Type 1/Type 2 to be provided in test request |  | IS 1969(Pt-1) |  |  |  | The declared value on TYPE used to be taken from cell E2 in test request format. | 91.8 |  | 80
14968 |  |  | 2015 | 5 | Textiles — High Density Polyethylene (HDPE)/Polypropylene (PP) Woven Sacks for Packaging 50 kg/25 kg Sugar | Mechanical | Quantitative | Clause 4.2 & 5.2, Sl.No, vii) of Table 1 | Minimum Breaking strength of bottom seam | Yes | Mandatory | Minimum Breaking strength of bottom seam (Ravelled strip method),N, min | Values to be specified in integers or whole number | Declaration regarding Type 1/Type 2 to be provided in test request |  | IS 9030 |  |  |  | The declared value on TYPE used to be taken from cell E2 in test request format. | 400 |  | 323
14968 |  |  | 2015 | 5 | Textiles — High Density Polyethylene (HDPE)/Polypropylene (PP) Woven Sacks for Packaging 50 kg/25 kg Sugar | Mechanical | Quantitative | Clause 4.2 & 5.2, Sl.No, vii) of Table 1 | Minimum Breaking strength of bottom seam | Yes | Mandatory | Minimum Breaking strength of bottom seam (Ravelled strip method), (kgf), min | Number of decimal places - value upto 1 decimal place | Declaration regarding Type 1/Type 2 to be provided in test request |  | IS 9030 |  |  |  | The declared value on TYPE used to be taken from cell E2 in test request format. | 40.8 |  | 33
14968 |  |  | 2015 | 5 | Textiles — High Density Polyethylene (HDPE)/Polypropylene (PP) Woven Sacks for Packaging 50 kg/25 kg Sugar | Mechanical | Quantitative | Clause 4.2 & 5.2, Sl.No, viii)a) of Table 1 | Elongation at breake of fabric, Lengthwise | Yes | Mandatory | Elongation at break of fabric (Ravelled strip method), Lengthwise ,% | Values to be specified in integers or whole number | Declaration regarding Type 1/Type 2 to be provided in test request |  | IS 1969(Pt-1) |  |  |  | The declared value on TYPE used to be taken from cell E2 in test request format. | 15 | 25 | 15 | 25
14968 |  |  | 2015 | 5 | Textiles — High Density Polyethylene (HDPE)/Polypropylene (PP) Woven Sacks for Packaging 50 kg/25 kg Sugar | Mechanical | Quantitative | Clause 4.2 & 5.2, Sl.No, viii)b) of Table 1 | Elongation at breake of fabric, Widthwise | Yes | Mandatory | Elongation at break of fabric (Ravelled strip method), widthwise ,% | Values to be specified in integers or whole number | Declaration regarding Type 1/Tyoe 2 to be provided in test request |  | IS 1969(Pt-1) |  |  |  | The declared value on TYPE used to be taken from cell E2 in test request format. | 15 | 25 | 15 | 25
14968 |  |  | 2015 | 5 | Textiles — High Density Polyethylene (HDPE)/Polypropylene (PP) Woven Sacks for Packaging 50 kg/25 kg Sugar | Chemical | Quantitative | Clause 4.2&5.2, Sl.No, x)a) of Table 1 | Ash content | Yes | Mandatory | Ash conten (for UV stabilized sacks), %, max | Number of decimal places - value upto 1 decimal place | Declaration regarding the Type and UV Stabilizion of sack to be provided | Annex D | IS 14968 |  |  |  | The declared value on TYPE and UV stabilization of sack used to be taken from cell E2 & G2 in test request format. |  | 2.2 |  | 2.2
14968 |  |  | 2015 | 5 | Textiles — High Density Polyethylene (HDPE)/Polypropylene (PP) Woven Sacks for Packaging 50 kg/25 kg Sugar | Chemical | Quantitative | Clause 4.2 &5.2, Sl.No, x)b) of Table 1 | Ash content | Yes | Mandatory | Ash content (for non-UV stabilized sacks), %, max | Values to be specified in integers or whole number | Declaration regarding the Type and UV Stabilizion of sack to be provided | Annex D | IS 14968 |  |  |  | The declared value on TYPE and UV stabilization of sack used to be taken from cell E2 & G2 in test request format. |  | 6 |  | 6
14968 |  |  | 2015 | 5 | Textiles — High Density Polyethylene (HDPE)/Polypropylene (PP) Woven Sacks for Packaging 50 kg/25 kg Sugar | Mechanical | Qualitative | Clause 4.3 | Sacks | No | Mandatory | The sacks shall be produced from tubular fabric woven as tube on a circular loom and cut to the required length |  | Declaration regarding manufacture of sack from fabric to be taken |  | IS 14968 |  |  |  | To be verified by IO during inspection
14968 |  |  | 2015 | 5 | Textiles — High Density Polyethylene (HDPE)/Polypropylene (PP) Woven Sacks for Packaging 50 kg/25 kg Sugar | Mechanical | Qualitative | Clause 4.3.1 | Bottom Seam | Yes | Mandatory | The stitching of bottom seam shall be done with two rows of chain stitch | Satisfactory/Unsatisfactory (two rows of chain stitch not provided) |  |  | IS 10789 | 1
14968 |  |  | 2015 | 5 | Textiles — High Density Polyethylene (HDPE)/Polypropylene (PP) Woven Sacks for Packaging 50 kg/25 kg Sugar | Mechanical | Quantitative | Clause 4.3.1 | Bottom Seam | Yes | Mandatory | Distance between two rows of stitches, mm, minimum | Number of decimal places -value upto 1 decimal place |  |  | IS 14968 | 2 |  |  | Test method is not given in standard | 5 |  | 5
14968 |  |  | 2015 | 5 | Textiles — High Density Polyethylene (HDPE)/Polypropylene (PP) Woven Sacks for Packaging 50 kg/25 kg Sugar | Mechanical | Quantitative | Clause 4.3.1 | Bottom Seam | Yes | Mandatory | Distance between outer stitches and outer edge, mm, minimum | Number of decimal places -value upto 1 decimal place |  |  | IS 14968 | 3 |  |  | Test method is not given in standard | 8 |  | 8
14968 |  |  | 2015 | 5 | Textiles — High Density Polyethylene (HDPE)/Polypropylene (PP) Woven Sacks for Packaging 50 kg/25 kg Sugar | Mechanical | Qualitative | Clause 4.3.1 | Bottom Seam | Yes | Mandatory | The stitching shall be done with double fold over seam | Satisfactory/Unsatisfactory (double fold over seam not provided) |  |  | IS 14968 | 4
14968 |  |  | 2015 | 5 | Textiles — High Density Polyethylene (HDPE)/Polypropylene (PP) Woven Sacks for Packaging 50 kg/25 kg Sugar | Mechanical | Quantitative | Clause 4.3.1 | Bottom Seam | Yes | Mandatory | Depth of double fold of Bottom Seam, mm, min | Number of decimal places -value upto 1 decimal place |  |  | IS 14968 | 5 |  |  |  | 25 |  | 25
14968 |  |  | 2015 | 5 | Textiles — High Density Polyethylene (HDPE)/Polypropylene (PP) Woven Sacks for Packaging 50 kg/25 kg Sugar | Mechanical | Quantitative | Clause 4.3.1 | Bottom Seam | Yes | Mandatory | The stitches pass through a minimum of six layers of the fabric | Values to be specified in integers or whole number |  |  | IS 14968 | 6 |  |  | Test method is not given in standard | 6 |  | 6
14968 |  |  | 2015 | 5 | Textiles — High Density Polyethylene (HDPE)/Polypropylene (PP) Woven Sacks for Packaging 50 kg/25 kg Sugar | Mechanical | Quantitative | Clause 4.3.1 | Bottom Seam | Yes | Mandatory | No. of stitches/dm | Value to be specified in whole numbers |  |  | IS 14968 | 7 |  |  | Test method is not given in standard | 12 | 16 | 12 | 16
14968 |  |  | 2015 | 5 | Textiles — High Density Polyethylene (HDPE)/Polypropylene (PP) Woven Sacks for Packaging 50 kg/25 kg Sugar | Mechanical | Qualitative | Clause 4.3.1 | Stitching threads | No | Mandatory | For UV stabilized sacks, The material used for stitching shall be UV stabilized HDPE/PP tape as used in the fabric or any other UV stabilized thread/multifilament yarn suitable for the purpose. |  | Declaration regarding type of stitiching materila and UV Stabilization of stitching material to be taken from manufaturer |  | IS 14968 | 8 |  |  | To be verified by IO during inspection
14968 |  |  | 2015 | 5 | Textiles — High Density Polyethylene (HDPE)/Polypropylene (PP) Woven Sacks for Packaging 50 kg/25 kg Sugar | Mechanical | Qualitative | Clause 4.3.1 | Stitching | Yes | Mandatory | The stitching shall be uniform without any loose thread or knot | Satisfactory/Unsatisfactory (Not uniform- loose thread or knot observed) |  |  | IS 14968 | 9
14968 |  |  | 2015 | 5 | Textiles — High Density Polyethylene (HDPE)/Polypropylene (PP) Woven Sacks for Packaging 50 kg/25 kg Sugar | Mechanical | Quantitative | Clause 4.3.2 | Mouth | Yes | Mandatory | Hemming fold size, mm, min | Values to be specified in integers or whole number |  |  | IS 14968 | 1 |  |  | Test method is not given in standard | 5 |  | 5
14968 |  |  | 2015 | 5 | Textiles — High Density Polyethylene (HDPE)/Polypropylene (PP) Woven Sacks for Packaging 50 kg/25 kg Sugar | Mechanical | Qualitative | Clause 4.3.2 | Mouth | Yes | Mandatory | Tapes shall not fray | Satisfactory/Unsatisfactory (fray observed) |  |  | IS 14968 | 2
14968 |  |  | 2015 | 5 | Textiles — High Density Polyethylene (HDPE)/Polypropylene (PP) Woven Sacks for Packaging 50 kg/25 kg Sugar | Mechanical | Qualitative | Clause 4.3.2 | Mouth | Yes | Mandatory | The loose liner, if required, shall be inserted inside the sack | Satisfactory/Unsatisfactory (not inserted inside the sack) | Declaration regarding loose liner (provided or not )to be given |  | IS 14968 | 3 |  |  | The declared value on provision of loose liner used to be taken from cell H2 in test request format.
14968 |  |  | 2015 | 5 | Textiles — High Density Polyethylene (HDPE)/Polypropylene (PP) Woven Sacks for Packaging 50 kg/25 kg Sugar | Mechanical | Qualitative | Clause 4.3.2 | Mouth | Yes | Mandatory | The loose liner, if required, shall be hemmed into the mouth with single hem. | Satisfactory/Unsatisfactory (loose liner not hemmed into the mouth with single hem) | Declaration regarding loose liner (provided or not )to be given |  | IS 14968 | 4 |  |  | The declared value on provision of loose liner used to be taken from cell H2 in test request format.
14968 |  |  | 2015 | 5 | Textiles — High Density Polyethylene (HDPE)/Polypropylene (PP) Woven Sacks for Packaging 50 kg/25 kg Sugar | Mechanical | Qualitative | Clause 4.4 | Liner | Yes | Mandatory | If required by the buyer, the unlaminated sacks shall be provided with a loose liner |  | Declaration regarding loose liner (provided or not )to be given |  | IS 14968 | 1 |  |  | The declared value on provision of loose liner used to be taken from cell H2 in test request format.
14968 |  |  | 2015 | 5 | Textiles — High Density Polyethylene (HDPE)/Polypropylene (PP) Woven Sacks for Packaging 50 kg/25 kg Sugar | Mechanical | Qualitative | Clause 4.4 | Liner | Yes | Mandatory | Loose liner of food grade virgin LDPE/LLDPE/HMHDPE/PP conforming to IS 10146 | Please see Test Report of IS 10146 | Declaration regarding Loose liner material of food grade virgin LDPE/LLDPE/HMHDPE/PP to be provided |  | IS 10146 | 2 |  |  | Seperate test report for IS 10146. The declared value on material of liner used to be taken from cell F2 in test request format.
14968 |  |  | 2015 | 5 | Textiles — High Density Polyethylene (HDPE)/Polypropylene (PP) Woven Sacks for Packaging 50 kg/25 kg Sugar | Mechanical | Qualitative | Clause 4.4 | Liner | Yes | Mandatory | Loose liner of food grade virgin LDPE/LLDPE/HMHDPE/PP conforming to IS 10910 | Please see Test Report of IS 10910 | Declaration regarding Loose liner material of food grade virgin LDPE/LLDPE/HMHDPE/PP to be provided |  | IS 10910 | 3 |  |  | Seperate test report for IS 10910. The declared value on material of liner used to be taken from cell F2 in test request format.
14968 |  |  | 2015 | 5 | Textiles — High Density Polyethylene (HDPE)/Polypropylene (PP) Woven Sacks for Packaging 50 kg/25 kg Sugar | Mechanical | Quantitative | Clause 4.4 | Liner | Yes | Mandatory | Thickness of the liner, μm, min | Number of decimal places -value upto 1 decimal place | Declaration regarding with or Without loose Liner to be provided | Annex B | IS 2508 | 4 |  |  | The declared value on provision of loose liner used to be taken from cell H2 in test request format. | 50 |  | 50
14968 |  |  | 2015 | 5 | Textiles — High Density Polyethylene (HDPE)/Polypropylene (PP) Woven Sacks for Packaging 50 kg/25 kg Sugar | Mechanical | Quantitative | Clause 4.4 | Liner | Yes | Mandatory | Width of the loose liner, mm | Number of decimal places -value upto 1 decimal place | Declaration regarding with or Without loose Liner to be provided |  | IS 14968 | 5 |  |  | The declared value on provision of loose liner used to be taken from cell H2 in test request format. | 600 | 630 | 490 | 520
14968 |  |  | 2015 | 5 | Textiles — High Density Polyethylene (HDPE)/Polypropylene (PP) Woven Sacks for Packaging 50 kg/25 kg Sugar | Mechanical | Quantitative | Clause 4.4 | Liner | Yes | Mandatory | Length of the loose liner, mm | Number of decimal places -value upto 1 decimal place | Declaration regarding with or Without loose Liner to be provided |  | IS 14968 | 6 |  |  | The declared value on provision of loose liner used to be taken from cell H2 in test request format. | 940 | 970 | 670 | 700
14968 |  |  | 2015 | 5 | Textiles — High Density Polyethylene (HDPE)/Polypropylene (PP) Woven Sacks for Packaging 50 kg/25 kg Sugar | Mechanical | Quantitative | Clause 4.4 | Liner | Yes | Mandatory | The bottom seam of the loose liner from the bottom edge, mm, min | Number of decimal places -value upto 1 decimal place | Declaration regarding with or Without loose Liner to be provided |  | IS 14968 | 7 |  |  | The declared value on provision of loose liner used to be taken from cell H2 in test request format. Test method is not given in the standard | 25 |  | 25
14968 |  |  | 2015 | 5 | Textiles — High Density Polyethylene (HDPE)/Polypropylene (PP) Woven Sacks for Packaging 50 kg/25 kg Sugar | Mechanical | Qualitative | Clause 4.4.1 | Liner | Yes | Mandatory | The liner shall be free from pin holes (except for air removal holes) | Satisfactory/ Unsatisfactory ( pin holes (except for air removal holes) observed) | Declaration regarding with or Without loose Liner to be provided |  | IS 14968 | 1
14968 |  |  | 2015 | 5 | Textiles — High Density Polyethylene (HDPE)/Polypropylene (PP) Woven Sacks for Packaging 50 kg/25 kg Sugar | Mechanical | Qualitative | Clause 4.4.1 | Liner | Yes | Mandatory | The liner shall be free from patches | Satisfactory/ Unsatisfactory (patches observed) | Declaration regarding with or Without loose Liner to be provided |  | IS 14968 | 2
14968 |  |  | 2015 | 5 | Textiles — High Density Polyethylene (HDPE)/Polypropylene (PP) Woven Sacks for Packaging 50 kg/25 kg Sugar | Mechanical | Qualitative | Clause 4.4.1 | Liner | Yes | Mandatory | The liner shall be free from tear | Satisfactory/ Unsatisfactory (tear observed) | Declaration regarding with or Without loose Liner to be provided |  | IS 14968 | 3
14968 |  |  | 2015 | 5 | Textiles — High Density Polyethylene (HDPE)/Polypropylene (PP) Woven Sacks for Packaging 50 kg/25 kg Sugar | Mechanical | Qualitative | Clause 4.4.1 | Liner | Yes | Mandatory | The liner shall be free from blisters | Satisfactory/ Unsatisfactory (blister observed) | Declaration regarding with or Without loose Liner to be provided |  | IS 14968 | 4
14968 |  |  | 2015 | 5 | Textiles — High Density Polyethylene (HDPE)/Polypropylene (PP) Woven Sacks for Packaging 50 kg/25 kg Sugar | Mechanical | Qualitative | Clause 4.4.1 | Liner | Yes | Mandatory | The liner shall be free from visible defects. | Satisfactory/ Unsatisfactory (visible defects observed) | Declaration regarding with or Without loose Liner to be provided |  | IS 14968 | 5
14968 |  |  | 2015 | 5 | Textiles — High Density Polyethylene (HDPE)/Polypropylene (PP) Woven Sacks for Packaging 50 kg/25 kg Sugar | Mechanical | Quantitative | Cl 4.5 | Capacity | Yes | Mandatory | The sack shall have the nominal capacity of 25 kg | Values to be specified in integers or whole number | Declaration regarding the capacity is to be provided in the test request. |  | IS 14968 | 1 |  |  | The declared value on capacity used to be taken from cell J2 in test request format | 25 |  | 25
14968 |  |  | 2015 | 5 | Textiles — High Density Polyethylene (HDPE)/Polypropylene (PP) Woven Sacks for Packaging 50 kg/25 kg Sugar | Mechanical | Quantitative | Cl 4.5 | Capacity | Yes | Mandatory | The sack shall have the nominal capacity of 50 kg. | Values to be specified in integers or whole number | Declaration regarding the capacity is to be provided in the test request. |  | IS 14968 | 2 |  |  | The declared value on capacity used to be taken from cell J2 in test request format | 50 |  | 50
14968 |  |  | 2015 | 5 | Textiles — High Density Polyethylene (HDPE)/Polypropylene (PP) Woven Sacks for Packaging 50 kg/25 kg Sugar | Mechanical | Quantitative | Clause 5.1, Table 1 | Mass of Bale of sack | NO | Mandatory | Mass of Bale of sack,g |  | Declaartion to be given for mass of bale | [5 empty] | To be tested at manufacturer end as bale not received at lab and to be verified by IO
14968 |  |  | 2015 | 5 | Textiles — High Density Polyethylene (HDPE)/Polypropylene (PP) Woven Sacks for Packaging 50 kg/25 kg Sugar | Mechanical | Qualitative | Clause 5.3 | UV resistence | No | Mandatory | If agreed between the buyer and seller, sacks sahll be manufactured from UV stabilized HDPE/PP material |  | Declaration regarding UV stabilized HDPE/PP material for manufacturing sacks is to be provided in the test request |  | IS 14968 | 1 |  |  | To be verified by IO
14968 |  |  | 2015 | 5 | Textiles — High Density Polyethylene (HDPE)/Polypropylene (PP) Woven Sacks for Packaging 50 kg/25 kg Sugar | Mechanical | Quantitative | Clause 5.3 | UV resistence | Yes | Mandatory | Retention of Breaking Strength after UV exposure for UV stabilized sacks, %, min | Values to be specified in integers or whole number | Declaration regarding UV stabilized HDPE/PP material for manufacturing sacks is to be provided in the test request | Annex C | IS 14968 | 2 |  |  | Declaration regarding UV stabilized HDPE/PP material for manufacturing sacks is to be taken from K2 cell in test request format. | 50 |  | 50
14968 |  |  | 2015 | 5 | Textiles — High Density Polyethylene (HDPE)/Polypropylene (PP) Woven Sacks for Packaging 50 kg/25 kg Sugar | Mechanical | Qualitative | Clause 6.1 | Printing on Sacks | No | Mandatory | The sacks shall be printed with food grade printing inks and with identification mark of sack manufacturer along with the information as required by the buyer. |  | Declration regarding printing and printing inks on sacks is required to be provided in the test request | [5 empty] | To be verified by IO
14968 |  |  | 2015 | 5 | Textiles — High Density Polyethylene (HDPE)/Polypropylene (PP) Woven Sacks for Packaging 50 kg/25 kg Sugar | Mechanical | Qualitative | Clause 6.2 | Packaging | NO | Mandatory | The sacks shall be packed to form a bale using a layer of HDPE/PP woven fabric and suitably secured. The bale shall contain 500 sacks or multiple thereof. | [7 empty] | To be verified by IO
14968 |  |  | 2015 | 5 | Textiles — High Density Polyethylene (HDPE)/Polypropylene (PP) Woven Sacks for Packaging 50 kg/25 kg Sugar | Mechanical | Qualitative | Clause 6.3 | Marking | Yes | Mandatory | Name of the manufacturer | [7 empty] | To be verified by IO
14968 |  |  | 2015 | 5 | Textiles — High Density Polyethylene (HDPE)/Polypropylene (PP) Woven Sacks for Packaging 50 kg/25 kg Sugar | Mechanical | Qualitative | Clause 6.3 | Marking | No | Mandatory | Type and size of sacks | [7 empty] | To be verified by IO
14968 |  |  | 2015 | 5 | Textiles — High Density Polyethylene (HDPE)/Polypropylene (PP) Woven Sacks for Packaging 50 kg/25 kg Sugar | Mechanical | Qualitative | Clause 6.3 | Marking | No | Mandatory | Number of sacks | [7 empty] | To be verified by IO
14968 |  |  | 2015 | 5 | Textiles — High Density Polyethylene (HDPE)/Polypropylene (PP) Woven Sacks for Packaging 50 kg/25 kg Sugar | Mechanical | Qualitative | Clause 6.3 | Marking | No | Mandatory | Gross weight | [7 empty] | To be verified by IO
14968 |  |  | 2015 | 5 | Textiles — High Density Polyethylene (HDPE)/Polypropylene (PP) Woven Sacks for Packaging 50 kg/25 kg Sugar | Mechanical | Qualitative | Clause 6.3 | Marking | No | Mandatory | Net Weight | [7 empty] | To be verified by IO
14968 |  |  | 2015 | 5 | Textiles — High Density Polyethylene (HDPE)/Polypropylene (PP) Woven Sacks for Packaging 50 kg/25 kg Sugar | Mechanical | Qualitative | Clause 6.3 | Marking | No | Mandatory | Month and year of manufacture | [7 empty] | To be verified by IO
|  |  | 2015 | 5 | Textiles — High Density Polyethylene (HDPE)/Polypropylene (PP) Woven Sacks for Packaging 50 kg/25 kg Sugar | Mechanical | Qualitative | Clause 6.3 | Marking | No | Mandatory | Identification mark | [7 empty] | To be verified by IO
14968 |  |  | 2015 | 5 | Textiles — High Density Polyethylene (HDPE)/Polypropylene (PP) Woven Sacks for Packaging 50 kg/25 kg Sugar | Mechanical | Qualitative | Clause 6.3 | Marking | No | Mandatory | Any other information as required by the law in formce | [7 empty] | To be verified by IO
14968 |  |  | 2015 | 5 | Textiles — High Density Polyethylene (HDPE)/Polypropylene (PP) Woven Sacks for Packaging 50 kg/25 kg Sugar | Mechanical | Quantitative | Clause 6.4 | BIS Certification Marking | Yes | Optional | The sacks may also be marked with the Standard Mark. |  | Declaration regarding standard mark is to be given |  | IS 14968 |  |  |  | Declaration regarding standard mark is to be taken from L2 cell in test request format.