## Test Rep
IS Number | Part | Section | Year | Number of Amendments | Title of the Standard | Type of Test | Qualitative or Quantitative | Clause/ Table/ Annex Reference | Test Parameter Name | To be tested by BIS Lab (YES / NO) | Mandatory or Optional | Characteristics (as per Indian Standard) - No specified values to be mentioned here | Test Result/ Observation | Test Request Requirements | Test Method Reference | Test Method Reference Standard | Sl No. under Clause/ Table/ Annex Reference | Sample Quantity | Equipment |  | Remarks | Specified limits for Class I | Specified limits for Class I | Specified limits for Class II | Specified limits for Class II | Specified limits for Class III( only for customizedsafety footwear) | Specified limits for Class III( only for customizedsafety footwear) | Hybrid Moulded Footwear | Hybrid Moulded Footwear | Hybrid Mounted Footwear | Hybrid Mounted Footwear | Size of footwear European 36 and below | Size of footwear European 36 and below | Size of footwear European 37 and 38 | Size of footwear European 37 and 38 | Size of footwear European 39 and 40 | Size of footwear European 39 and 40 | Size of footwear European 41 and 42 | Size of footwear European 41 and 42 | Size of footwear European 43 and 44 | Size of footwear European 43 and 44 | Size of footwear European 45 and above | Size of footwear European 45 and above | Leather split | Leather split | Rubber | Rubber | Polymeric material | Polymeric material | Coated Fabric and textile | Coated Fabric and textile
THIS ROW TO BE LEFT BLANK | [21 empty] | Min | Max | Min | Max | Min | Max | Min | Max. | Min | Max. | Min | Max | Min | Max | Min | Max | Min | Max | Min | Max | Min | Max | Min | Max | Min | Max | Min | Max | Min | Max
15298 | 2 |  | 2024 | 1 | Personal Protective Equipment Part 2 Safety Footwear | Mechanical | Qualitative | Clause 4 & table 1, Fig. 4 | Classification and Design | Yes | Mandatory | Safety footwear shall be classified in accordance with Table 1 | To be checked based on declaration basis | Declaration required with respect to Class for compliance of clause 4 | [6 empty] | Note Design E of class I and II safety footwear can be a knee-height boot (design D), equipped with a thin impermeable material which extends the upper which can be cut to adapt the boot height to the wearer. This design does not constitute hybrid footwear
15298 | 2 |  | 2024 |  | Personal Protective Equipment Part 2 Safety Footwear | Mechanical | Qualitative | Clause 5, Clause 5.1, Table 2, Annex-A | General | Yes | Mandatory | Safety footwear class I, class II and hybrid footwear (depending on production method) shall conform to the basic requirements given in Table 2. Customized safety footwear (3.18) shall conform the requirements given in Table 2 and Annex A. | [8 empty] | Note : Footwear sizes are given in ISO 20344:2021, Annex-B
15298 | 2 |  | 2024 | 1 | Personal Protective Equipment Part 2 Safety Footwear | Mechanical | Qualitative | Clause 5.2, Clause 5.2.1, Fig 4 | General | Yes | Mandatory | The footwear shall conform to one of the designs given in Figure 4. | Satisfactory/Unsatisfactory (The footwear does not match with any of the designs mentioned in Figure 4.) |  |  | IS 15298 Part 2 | 1
15298 | 2 |  | 2024 |  | Personal Protective Equipment Part 2 Safety Footwear | Mechanical | Qualitative | Clause 5.1, Table 2 and Cl 5.2.2, Table 4 | Design -Height of upper | Yes | Mandatory | The height of the upper, measured in accordance with ISO 20344:2021, 6.2, shall be as given in Table 4 for Design A, mm | Value whole number | Declaration of design and size of footwear required to be provided in test request format | 6.2 | ISO 20344:2021 | 2 | NOT TO BE FILLED | [14 empty] | 130 |  | 105 |  | 109 |  | 113 |  | 117 |  | 121
15298 | 2 |  | 2024 |  | Personal Protective Equipment Part 2 Safety Footwear | Mechanical | Qualitative | Clause 5.1, Table 2 and Cl 5.2.2, Table 4 | Design -Height of upper | Yes | Mandatory | The height of the upper, measured in accordance with ISO 20344: 2021, 6.2, shall be as given in Table 4 for Design B, mm | Value whole number | Declaration of design and size of footwear required to be provided in test request format | 6.2 | ISO 20344:2021 | 3 | NOT TO BE FILLED | [13 empty] | 130 |  | 105 |  | 109 |  | 113 |  | 117 |  | 121
15298 | 2 |  | 2024 |  | Personal Protective Equipment Part 2 Safety Footwear | Mechanical | Qualitative | Clause 5.1, Table 2 and Cl 5.2.2, Table 4 | Design -Height of upper | Yes | Mandatory | The height of the upper, measured in accordance with ISO 20344: 2021, 6.2, shall be as given in Table 4 for Design C, mm | Value whole number | Declaration of design and size of footwear required to be provided in test request format | 6.2 | ISO 20344:2021 | 4 | NOT TO BE FILLED | [13 empty] | 162 |  | 165 |  | 172 |  | 178 |  | 185 |  | 192
15298 | 2 |  | 2024 |  | Personal Protective Equipment Part 2 Safety Footwear | Mechanical | Qualitative | Clause 5.1, Table 2 and Cl 5.2.2, Table 4 | Design -Height of upper | Yes | Mandatory | The height of the upper, measured in accordance with ISO 20344: 2021, 6.2, shall be as given in Table 4 for Design D & E , mm | Value whole number | Declaration of design and size of footwear required to be provided in test request format | 6.2 | ISO 20344:2021 | 5 | NOT TO BE FILLED | [13 empty] | 255 |  | 260 |  | 270 |  | 280 |  | 290 |  | 300
15298 | 2 |  | 2024 |  | Personal Protective Equipment Part 2 Safety Footwear | Mechanical | Qualitative | Clause 5.1, Table 2 and Cl 5.2.3, Table 8 | Heel Area (Design A) | Yes | Mandatory | The heel area is defined by the rear (10 ± 2) % of the total length of the footwear (upper and outsole, measured along the test axis according to ISO 20344:2021, Figure 12) and a minimum height given in Table 8, Design A | Value upto one decimal place |  |  | ISO 20344:2021 |  | NOT TO BE FILLED
15298 | 2 |  | 2024 |  | Personal Protective Equipment Part 2 Safety Footwear | Mechanical | Qualitative | Clause 5.1, Table 2 and Cl 5.2.3, Table 8 | Heel Area (Design B,C,D,E) | Yes | Mandatory | For all class I and II footwear other than design A and marked with the category of protection “SB” (see Table 20) the heel area shall be closed. This area of the upper shall not contain any holes other than to form seams. | Satisfactory/ Unsatisfactory ( Heel area is not closed, contains holes) |  |  |  |  | NOT TO BE FILLED
15298 | 2 |  | 2024 |  | Personal Protective Equipment Part 2 Safety Footwear | Mechanical | Qualitative | Clause 5.1, Table 2 and Clause 5.3, Clause 5.3.1 Clause 5.3.1.1 | Constructional performance -Construction | Yes | Mandatory | When an insole is used, it shall not be possible to remove it without damaging the footwear. If there is no insole, a permanently attached insock/footbed shall be present which cannot be removed without damaging the footwear and/or the insock/footbed. | Satisfactory/ Unsatisfactory (Insole removed without damaging the footwear, Insole not provided and insock can be removed without damaging the footwear) | [8 empty] | 4 |  | 4
15298 | 2 |  | 2024 |  | Personal Protective Equipment Part 2 Safety Footwear | Mechanical | Qualitative | Clause 5.1, Table 2 and Clause 5.3, Clause 5.3.1, Clause 5.3.1.2 | Constructional performance -Upper/outsole bond strength, | Yes | Mandatory | Footwear shall be tested in accordance with the method described in ISO 20344:2021, 5.2. The bond strength shall be not less than 4,0 N/mm, unless there is a tearing of the outsole, in which case the bond strength shall be not less than 3,0 N/mm. The test is not applicable when the bond has been made by mechanical attachment, e.g. using nails or screws or stitching.N/mm, Min | Value upto one decimal place |  | Clause 5.2 | ISO 20344:2021 | 1 |  |  |  |  | 4 |  | 4
15298 | 2 |  | 2024 |  | Personal Protective Equipment Part 2 Safety Footwear | Mechanical | Quantitative | Clause 5.3.1.2 | Constructional performance -Upper/Outsole bond strength | Yes | Mandatory | Upper/outsole bond strength, in case of tearing of the outsole, N/mm, Min | Value upto one decimal place |  | Clause 5.2 | ISO 20344:2021 | 2 |  |  |  |  | 3 |  | 3
15298 | 2 |  | 2024 |  | Personal Protective Equipment Part 2 Safety Footwear | Mechanical | Qualitative | Clause 5.1, Table 2 and Clause 5.3, Clause 5.3.2 and Clause 5.3.2.1 | Toe protection - General | Yes | Mandatory | Toecaps shall be incorporated into the footwear in such a manner, that it cannot be removed without damaging the footwear. | Satisfactory/Unsatisfactory (The toecap can be removed without damaging the footwear) |  |  | IS 15298 Part 2 | 1 |  |  |  |  | Toecaps shall be incorporated into the footwear in such a manner, that it cannot be removed without damaging the footwear. |  | Toecaps shall be incorporated into the footwear in such a manner, that it cannot be removed without damaging the footwear.
15298 | 2 |  | 2024 |  | Personal Protective Equipment Part 2 Safety Footwear | Mechanical | Qualitative | Clause 5.1, Table 2 and Clause 5.3, Clause 5.3.2 and Clause 5.3.2.1 | Toe protection - General | Yes | Mandatory | Class I footwear shall have a vamp lining or an element of the upper that serves as a lining. | Satisfactory/Unsatisfactory ( Footwear does not have have a vamp lining or an element of the upper that serves as a lining |  |  | IS 15298 Part 2 | 2 |  |  |  |  | Footwear shall have a vamp lining or an element of the upper that serves as a lining
15298 | 2 |  | 2024 |  | Personal Protective Equipment Part 2 Safety Footwear | Mechanical | Qualitative | Clause 5.1, Table 2 and Clause 5.3, Clause 5.3.2 and Clause 5.3.2.1 | Toe protection - General | Yes | Mandatory | In addition, the toecaps shall have an edge covering extending from the back edge of the toecap to at least 5 mm beneath it and at least 10 mm in the opposite direction. | Satisfactory/Unsatisfactory (The toecaps does not have an edge covering extending from the back edge of the toecap to at least 5 mm beneath it and at least 10 mm in the opposite direction. |  |  | IS 15298 Part 2 | 3 |  |  |  |  | The toecaps shall have an edge covering extending from the back edge of the toecap to at least 5 mm beneath it and at least 10 mm in the opposite direction.
15298 | 2 |  | 2024 |  | Personal Protective Equipment Part 2 Safety Footwear | Mechanical | Qualitative | Clause 5.1, Table 2 and Clause 5.3, Clause 5.3.2 and Clause 5.3.2.1 | Toe protection - General | Yes | Mandatory | Metallic toecaps shall fulfil the requirements given in ISO 22568-1:2019, 4.2. | Satisfactory/Unsatisfactory (Metallic toecaps does not fulfil the requirements given in ISO 22568-1:2019, 4.2. |  | Clause 4.2 | ISO 22568-1:2019 | 4 |  |  |  |  | Metallic toecaps shall fulfil the requirements given in ISO 22568-1:2019, 4.2. |  | Metallic toecaps shall fulfil the requirements given in ISO 22568-1:2019, 4.2.
15298 | 2 |  | 2024 |  | Personal Protective Equipment Part 2 Safety Footwear | Mechanical | Qualitative | Clause 5.1, Table 2 and Clause 5.3, Clause 5.3.2 and Clause 5.3.2.1 | Toe protection - General | Yes | Mandatory | Non-metallic toecaps shall fulfil the requirements given in ISO 22568-2:2019, 4.2. | Satisfactory/Unsatisfactory (Non-metallic toecaps does not fulfil the requirements given in ISO 22568-2:2019, 4.2) |  | Clause 4.2 | ISO 22568-2:2019 | 5 |  |  |  |  | Non-metallic toecaps shall fulfil the requirements given in ISO 22568-2:2019, 4.2 |  | Non-metallic toecaps shall fulfil the requirements given in ISO 22568-2:2019, 4.2
15298 | 2 |  | 2024 |  | Personal Protective Equipment Part 2 Safety Footwear | Mechanical | Quantitative | Clause 5.1, Table 2 and Clause 5.3, Clause 5.3.2 and Clause 5.3.2.2, Table 5 | Toe protection - Internal length | Yes | Mandatory | Internal length of Toe caps for size of European footwear, mm, Min | Integer value only |  | Clause 5.3.2.1 | ISO 20344:2021 | [15 empty] | 34 |  | 36 |  | 38 |  | 39 |  | 40 |  | 42
15298 | 2 |  | 2024 |  | Personal Protective Equipment Part 2 Safety Footwear | Mechanical | Quantitative | Clause 5.1, Table 2 and Clause 5.3, Clause 5.3.2 and Clause 5.3.2.3 | Toe protection -Width of metallic toecap flange | Yes | Mandatory | Width of metallic toecap flange shall not be greater than 12 mm, Max | upto one decimal value | Declaration regarding metallic toecap to be provided by manufacturer | Clause 5.3.2.2 | ISO 20344:2021 | 1
15298 | 2 |  | 2024 |  | Personal Protective Equipment Part 2 Safety Footwear | Mechanical | Quantitative | Clause 5.1, Table 2 and Clause 5.3, Clause 5.3.2 and Clause 5.3.2.3 | Toe protection -Width of nonmetallic toecap flange | Yes | Mandatory | Width of the flange of nonmetallic toecap shall not be greater than 15 mm, Max | upto one decimal value | Declaration regarding non metallic toecap to be provided by manufacturer | Clause 5.3.2.2 | ISO 20344:2021 | 2
15298 | 2 |  | 2024 |  | Personal Protective Equipment Part 2 Safety Footwear | Mechanical | Quantitative | Clause 5.1, Table 2 and Clause 5.3, Clause 5.3.2 and Clause 5.3.2.4.1 | Corrosion resistance - Class I metallic footwear and hybrid mounted footwear, number of areas of corrosion | Yes | Mandatory | Metallic toecaps shall not exhibit more than three areas of corrosion, none of which shall measure more than 2 mm in any direction when tested in accordance with the method described in ISO 20344:2021, 5.6.2, Max. mm | upto one decimal value | Declaration regarding non metallic toecap to be provided by manufacturer | Clause 5.6.2 | ISO 20344:2021
15298 | 2 |  | 2024 |  | Personal Protective Equipment Part 2 Safety Footwear | Mechanical | Quantitative | Clause 5.1, Table 2 and Clause 5.3, Clause 5.3.2 and Clause 5.3.2.4.2 | Corrosion resistance - Class II metallic footwear and hybrid moulded footwear, number of areas of corrosion | Yes | Mandatory | When tested in accordance with ISO 20344:2021, 5.6.2.1. a metallic toecap shall exhibit not more than three areas of corrosion, none of which shall measure more than 2 mm in any direction. | upto one decimal value | Declaration regarding metallic toe cap to be provided by manufacturer | Clause 5.6.2.1 | ISO 20344:2021
15298 | 2 |  | 2024 |  | Personal Protective Equipment Part 2 Safety Footwear | Mechanical | Quantitative | Clause 5.1, Table 2 and Clause 5.3, Clause 5.3.2 and Clause 5.3.2.5, Table 6 | Behaviour of toecaps (thermal and chemical) | Yes | Mandatory | When non-metallic toecaps are tested according to ISO 20344:2021+Amd.1:2024, 5.6.2 at an impact energy of (200 ± 4) J, the clearance under the toecap, at the moment of impact, shall not be less than the appropriate value given in ISO 22568-2:2019, Table 3, mm, min. | Value upto one decimal | Declaration regarding non metallic toe cap to be provided by manufacturer | Clause 5.6.2 | ISO 20344:2021+Amd.1:2024, ISO 22568-2: 2019 | 1 | [14 empty] | 12.5 |  | 13 |  | 13.5 |  | 14 |  | 14.5 |  | 15
15298 | 2 |  | 2024 |  | Personal Protective Equipment Part 2 Safety Footwear | Mechanical | Qualitative | Clause 5.1, Table 2 and Clause 5.3, Clause 5.3.2 and Clause 5.3.2.5, Table 6 | Behaviour of toecaps (thermal and chemical) | Yes | Mandatory | The non-metallic toecap shall not develop sharp edges or any cracks passing through the material (i.e. through which light can be seen). During the assessment of the non-metallic toecap designed with perforations the criteria whether light can be seen shall not be applied to the perforation | Satisfactory/Unsatisfactory (the non-metallic toecap shows sharp edges or cracks passing through the material | Declaration regarding non metallic toe cap to be provided by manufacturer |  | IS 15298 Part 2 | [5 empty] | the non-metallic toecap shall not develop delamination or sharp edges or any cracks passing through the material (i.e. through which light can be seen).
15298 | 2 |  | 2024 |  | Personal Protective Equipment Part 2 Safety Footwear | Mechanical | Quantitative | Clause 5.1, Table 2 and Clause 5.3, Clause 5.3.2 and Clause 5.3.2.6, Table 6 | Impact resistance | Yes | Mandatory | For safety footwear tested in accordance with the method described in ISO 20344:2021, 5.4, at an impact energy of (200 ± 4) J, the clearance under the toecap at the moment of impact shall be in accordance with Table 6. | Value upto one decimal |  | Clause 5.4 | ISO 20344:2021 | 1 | [14 empty] | 12.5 |  | 13 |  | 13.5 |  | 14 |  | 14.5 |  | 15
15298 | 2 |  | 2024 |  | Personal Protective Equipment Part 2 Safety Footwear | Mechanical | Qualitative | Clause 5.1, Table 2 and Clause 5.3, Clause 5.3.2 and Clause 5.3.2.6, Table 6 | Impact resistance | Yes | Mandatory | the toecap shall not develop any cracks, which go through the material, i.e. through which light can be seen. During the assessment of toecaps designed with perforations, the criteria whether light can be seen, shall not be applied to the perforation. | Satisfactory/Unsatisfactory (the toecap develops cracks, which go through the material, i.e. through which light can be seen |  |  | IS 15298 Part 2 | 2 |  |  |  | Toecaps designed with perforations, the criteria whether light can be seen, shall not be applied to the perforation. | the toecap shall not develop delamination or any cracks, which go through the material, i.e. through which light can be seen |  | the toecap shall not develop delamination or any cracks, which go through the material, i.e. through which light can be seen
15298 | 2 |  | 2024 |  | Personal Protective Equipment Part 2 Safety Footwear | Mechanical | Quantitative | Clause 5.1, Table 2 and Clause 5.3, Clause 5.3.2 and Clause 5.3.2.7, Table 6 | Compression resistance | Yes | Mandatory | For safety footwear tested in accordance with ISO 20344:2021, 5.5, the clearance under the toecap at a compression load of (15 ± 0,1) kN shall be in accordance with Table 6. | Value upto one decimal |  | Clause 5.5 | ISO 20344:2021 | 1 | [14 empty] | 12.5 |  | 13 |  | 13.5 |  | 14 |  | 14.5 |  | 15
15298 | 2 |  | 2024 |  | Personal Protective Equipment Part 2 Safety Footwear | Mechanical | Qualitative | Clause 5.1, Table 2 and Clause 5.3, Clause 5.3.2 and Clause 5.3.2.7, Table 6 | Compression resistance | Yes | Mandatory | the toecap shall not develop delamination or any cracks, which go through the material, i.e. through which light can be seen. During the assessment of toecaps designed with perforations, the criteria whether light can be seen, shall not be applied to the perforation. | Satisfactory/Unsatisfactory (the toecap develops cracks, which go through the material, i.e. through which light can be seen) |  |  | IS 15298 Part 2 | 2 |  |  |  | toecaps designed with perforations, the criteria whether light can be seen, shall not be applied to the perforation. | the toecap shall not develop delamination or any cracks, which go through the material, i.e. through which light can be seen |  | the toecap shall not develop delamination or any cracks, which go through the material, i.e. through which light can be seen
15298 | 2 |  | 2024 |  | Personal Protective Equipment Part 2 Safety Footwear | Mechanical | Qualitative | Clause 5.1, Table 2 and Clause 5.3, Clause 5.3.3 | Leak proofness | Yes | Mandatory | When tested in accordance with ISO 20344:2021+Amd.1:2024, 5.7 there shall be no leakage of air. For the design A of class II footwear , this reuirement is not applicable. | Satisfactory/Unsatisfactory (Leakage of air was observed) | Declaration required regarding Design and Class of footwear. | Clause 5.7 | ISO 20344:2021+Amd.1:2024, ISO 22568-2: 2019
15298 | 2 |  | 2024 |  | Personal Protective Equipment Part 2 Safety Footwear | Mechanical | Qualitative | Clause 5.1, Table 2 and Clause 5.3, Clause 5.3.4 | Specific ergonomic features | Yes | Mandatory | The footwear shall be considered to satisfy the ergonomic requirements, if the questionnaire given in ISO 20344:2021, 5.1 is completed and all answers are positive. | Satisfactory/Unsatisfactory (The footwear does not satisfy the ergonomic requirements) |  | Clause 5.1 | ISO 20344:2021 |  |  |  |  | If the footwear is rigid in accordance with ISO 20344:2021, 8.5, then question 4.3 of ISO 20344:2021, Table 2 is not applicable
|  |  | 2024 |  | Personal Protective Equipment Part 2 Safety Footwear | Mechanical | Quantitative | Clause 5.3.5, Clause 5.3.5.1 | Slip resistance - General | Yes | Mandatory | This basic requirement is applicable to conventionally soled footwear. For footwear designed for special purposes containing spikes, metal studs or similar and for use for very special work places (soft ground e.g. sand, sludge, forestry timber, etc.) this test is not applicable. This type of footwear shall be marked with symbol “Ø” (for “not tested”) according to this standard | Satisfactory / Unsatisfactory (Not marked) | Declaration required for compliance of clause. | [6 empty] | Note : Additoinal useful information about slip resistance is available in Annex C
15298 | 2 |  | 2024 |  | Personal Protective Equipment Part 2 Safety Footwear | Mechanical | Quantitative | Clause 5.3.5.2, Table 7 | Slip resistance on ceramic tile floor with sodium lauryl sulphate (NaLS) solution - Condition A (forward heel slip)- Coefficient of friction | Yes | Mandatory | Condition A (forward heel slip) - Coefficient of friction | Value upto two decimal |  | Clause 5.14 | ISO 20344:2021 | 1 | [5 empty] | 0.31 |  | 0.31 |  |  |  | 0.31 |  | 0.31
15298 | 2 |  | 2024 |  | Personal Protective Equipment Part 2 Safety Footwear | Mechanical | Quantitative | Clause 5.3.5.2, Table 7 | Slip resistance on ceramic tile floor with sodium lauryl sulphate (NaLS) solution - Condition B (backward forepart slip) - Coefficient of friction | Yes | Mandatory | Condition B (backward forepart slip)- Coefficient of friction | Value upto two decimal |  | Clause 5.14 | ISO 20344:2021 | 2 | [5 empty] | 0.36 |  | 0.36 |  |  |  | 0.36 |  | 0.36
15298 | 2 |  | 2024 |  | Personal Protective Equipment Part 2 Safety Footwear | Chemical | Quantitative | Clause 5.3.6 (Ref Table 1 and Table B-1 of IS 17011) | Innocousness | Yes | Optional (Only for textile parts) | Safety footwear shall not adversely affect the health or hygiene of the user. Safety footwear shall be made of materials such as textiles, leather, rubbers or plastics that pose no risk to the wearer health and hygiene. | Satisfactory/ Unsatisfactory (Affects health and hygiene of user ) | Material to be declared |  | IS 16914 (part 2) and IS 16914 (part 3) | 1 |  |  |  | Separate Test Report format for Chemical parameters IS 17011 can be made.
15298 | 2 |  | 2024 |  | Personal Protective Equipment Part 2 Safety Footwear | Chemical | Quantitative | Clause 5.3.6 (Ref Table 1 and Table B-1 of IS 17011) | Innocousness | Yes | Optional (Only for textile parts) | The materials shall not, in the foreseeable conditions of normal use, release or degrade to release substances generally known to be toxic, carcinogenic, mutagenic, allergenic, toxic to reproduction or otherwise harmful | Satisfactory/ Unsatisfactory ( Material on degradation releases toxic, carcinogenic and other harmful substances) | Material to be declared |  | IS 16914 (part 2) and IS 16914 (part 3) | 2 |  |  |  | Separate Test Report format for Chemical parameters IS 17011 can be made.
15298 | 2 |  | 2024 |  | Personal Protective Equipment Part 2 Safety Footwear | Chemical | Quantitative | Clause 5.3.6 (Ref Table 1 and Table B-1 of IS 17011) | Allergenic and carcinogenic disperse dyes | Yes | Optional (Only for textile parts) | Allergenic and carcinogenic disperse dyes, mg/l | Integer value only | Material to be declared |  | IS 16914 (part 2) and IS 16914 (part 3) |  |  |  |  | Separate Test Report format for Chemical parameters IS 17011 can be made. |  | 1 |  | 1 |  |  |  | 1 |  | 1
15298 | 2 |  | 2024 |  | Personal Protective Equipment Part 2 Safety Footwear | Chemical | Quantitative | Clause 5.3.6 (Ref Table 1 and Table B-1 of IS 17011) | Aromatic Amines: 4-aminobiphenyl | Yes | Optional (Only for leather parts) | Aromatic Amines: 4-aminobiphenyl, mg/kg | Integer value only | Material to be declared |  | IS 582 (Part 5 /Sec 1) and IS 582 (Part 5 /Sec 2) | 1 |  |  |  | Separate Test Report format for Chemical parameters IS 17011 can be made. |  | 20 |  | 20 |  |  |  | 20 |  | 20
15298 | 2 |  | 2024 |  | Personal Protective Equipment Part 2 Safety Footwear | Chemical | Quantitative | Clause 5.3.6 (Ref Table 1 and Table B-1 of IS 17011) | Aromatic Amines: 4-aminobiphenyl | Yes | Optional (Only for textiles parts) | Aromatic Amines: 4-aminobiphenyl, mg/kg | Integer value only | Material to be declared |  | IS 15570 | 2 |  |  |  | Separate Test Report format for Chemical parameters IS 17011 can be made. |  | 20 |  | 20 |  |  |  | 20 |  | 20
15298 | 2 |  | 2024 |  | Personal Protective Equipment Part 2 Safety Footwear | Chemical | Quantitative | Clause 5.3.6 (Ref Table 1 and Table B-1 of IS 17011) | Aromatic Amines: Benzidine | Yes | Optional (Only for leather parts) | Aromatic Amines: Benzidine, mg/kg | Integer value only | Material to be declared |  | IS 582 (Part 5 /Sec 1) and IS 582 (Part 5 /Sec 2) | 1 |  |  |  | Separate Test Report format for Chemical parameters IS 17011 can be made. |  | 20 |  | 20 |  |  |  | 20 |  | 20
15298 | 2 |  | 2024 |  | Personal Protective Equipment Part 2 Safety Footwear | Chemical | Quantitative | Clause 5.3.6 (Ref Table 1 and Table B-1 of IS 17011) | Aromatic Amines: Benzidine | Yes | Optional (Only for textiles parts) | Aromatic Amines: Benzidine, mg/kg | Integer value only | Material to be declared |  | IS 15570 | 2 |  |  |  | Separate Test Report format for Chemical parameters IS 17011 can be made. |  | 20 |  | 20 |  |  |  | 20 |  | 20
15298 | 2 |  | 2024 |  | Personal Protective Equipment Part 2 Safety Footwear | Chemical | Quantitative | Clause 5.3.6 (Ref Table 1 and Table B-1 of IS 17011) | Aromatic Amines: 4-chloro-o-toluidine | Yes | Optional (Only for leather parts) | Aromatic Amines: 4-chloro-o-toluidine, mg/kg | Integer value only | Material to be declared |  | IS 582 (Part 5 /Sec 1) and IS 582 (Part 5 /Sec 2) | 1 |  |  |  | Separate Test Report format for Chemical parameters IS 17011 can be made. |  | 20 |  | 20 |  |  |  | 20 |  | 20
15298 | 2 |  | 2024 |  | Personal Protective Equipment Part 2 Safety Footwear | Chemical | Quantitative | Clause 5.3.6 (Ref Table 1 and Table B-1 of IS 17011) | Aromatic Amines: 4-chloro-o-toluidine | Yes | Optional (Only for textiles parts) | Aromatic Amines: 4-chloro-o-toluidine, mg/kg | Integer value only | Material to be declared |  | IS 15570 | 2 |  |  |  | Separate Test Report format for Chemical parameters IS 17011 can be made. |  | 20 |  | 20 |  |  |  | 20 |  | 20
15298 | 2 |  | 2024 |  | Personal Protective Equipment Part 2 Safety Footwear | Chemical | Quantitative | Clause 5.3.6 (Ref Table 1 and Table B-1 of IS 17011) | Aromatic Amines: 2-naphthylamine | Yes | Optional (Only for leather parts) | Aromatic Amines: 2-naphthylamine, mg/kg | Integer value only | Material to be declared |  | IS 582 (Part 5 /Sec 1) and IS 582 (Part 5 /Sec 2) | 1 |  |  |  | Separate Test Report format for Chemical parameters IS 17011 can be made. |  | 20 |  | 20 |  |  |  | 20 |  | 20
15298 | 2 |  | 2024 |  | Personal Protective Equipment Part 2 Safety Footwear | Chemical | Quantitative | Clause 5.3.6 (Ref Table 1 and Table B-1 of IS 17011) | Aromatic Amines: 2-naphthylamine | Yes | Optional (Only for textiles parts) | Aromatic Amines: 2-naphthylamine, mg/kg | Integer value only | Material to be declared |  | IS 15570 | 2 |  |  |  | Separate Test Report format for Chemical parameters IS 17011 can be made. |  | 20 |  | 20 |  |  |  | 20 |  | 20
15298 | 2 |  | 2024 |  | Personal Protective Equipment Part 2 Safety Footwear | Chemical | Quantitative | Clause 5.3.6 (Ref Table 1 and Table B-1 of IS 17011) | Aromatic Amines :o-aminoazotoluene | Yes | Optional (Only for leather parts) | Aromatic Amines :o-aminoazotoluene, mg/kg | Integer value only | Material to be declared |  | IS 582 (Part 5 /Sec 1) and IS 582 (Part 5 /Sec 2) | 1 |  |  |  | Separate Test Report format for Chemical parameters IS 17011 can be made. |  | 20 |  | 20 |  |  |  | 20 |  | 20
15298 | 2 |  | 2024 |  | Personal Protective Equipment Part 2 Safety Footwear | Chemical | Quantitative | Clause 5.3.6 (Ref Table 1 and Table B-1 of IS 17011) | Aromatic Amines :o-aminoazotoluene | Yes | Optional (Only for textiles parts) | Aromatic Amines :o-aminoazotoluene, mg/kg | Integer value only | Material to be declared |  | IS 15570 | 2 |  |  |  | Separate Test Report format for Chemical parameters IS 17011 can be made. |  | 20 |  | 20 |  |  |  | 20 |  | 20
15298 | 2 |  | 2024 |  | Personal Protective Equipment Part 2 Safety Footwear | Chemical | Quantitative | Clause 5.3.6 (Ref Table 1 and Table B-1 of IS 17011) | Aromatic Amines: 2-amino-4-nitrotoluenem | Yes | Optional (Only for leather parts) | Aromatic Amines: 2-amino-4-nitrotoluenem, mg/kg | Integer value only | Material to be declared |  | IS 582 (Part 5 /Sec 1) and IS 582 (Part 5 /Sec 2) | 1 |  |  |  | Separate Test Report format for Chemical parameters IS 17011 can be made. |  | 20 |  | 20 |  |  |  | 20 |  | 20
15298 | 2 |  | 2024 |  | Personal Protective Equipment Part 2 Safety Footwear | Chemical | Quantitative | Clause 5.3.6 (Ref Table 1 and Table B-1 of IS 17011) | Aromatic Amines: 2-amino-4-nitrotoluenem | Yes | Optional (Only for textiles parts) | Aromatic Amines: 2-amino-4-nitrotoluenem, mg/kg | Integer value only | Material to be declared |  | IS 15570 | 2 |  |  |  | Separate Test Report format for Chemical parameters IS 17011 can be made. |  | 20 |  | 20 |  |  |  | 20 |  | 20
15298 | 2 |  | 2024 |  | Personal Protective Equipment Part 2 Safety Footwear | Chemical | Quantitative | Clause 5.3.6 (Ref Table 1 and Table B-1 of IS 17011) | Aromatic Amines: p-chloroaniline | Yes | Optional (Only for leather parts) | Aromatic Amines: p-chloroaniline, mg/kg | Integer value only | Material to be declared |  | IS 582 (Part 5 /Sec 1) and IS 582 (Part 5 /Sec 2) | 1 |  |  |  | Separate Test Report format for Chemical parameters IS 17011 can be made. |  | 20 |  | 20 |  |  |  | 20 |  | 20
15298 | 2 |  | 2024 |  | Personal Protective Equipment Part 2 Safety Footwear | Chemical | Quantitative | Clause 5.3.6 (Ref Table 1 and Table B-1 of IS 17011) | Aromatic Amines: p-chloroaniline | Yes | Optional (Only for textiles parts) | Aromatic Amines: p-chloroaniline, mg/kg | Integer value only | Material to be declared |  | IS 15570 | 2 |  |  |  | Separate Test Report format for Chemical parameters IS 17011 can be made. |  | 20 |  | 20 |  |  |  | 20 |  | 20
15298 | 2 |  | 2024 |  | Personal Protective Equipment Part 2 Safety Footwear | Chemical | Quantitative | Clause 5.3.6 (Ref Table 1 and Table B-1 of IS 17011) | Aromatic Amines: 2,4-diaminoanisole | Yes | Optional (Only for leather parts) | Aromatic Amines: 2,4-diaminoanisole, mg/kg | Integer value only | Material to be declared |  | IS 582 (Part 5 /Sec 1) and IS 582 (Part 5 /Sec 2) | 1 |  |  |  | Separate Test Report format for Chemical parameters IS 17011 can be made. |  | 20 |  | 20 |  |  |  | 20 |  | 20
15298 | 2 |  | 2024 |  | Personal Protective Equipment Part 2 Safety Footwear | Chemical | Quantitative | Clause 5.3.6 (Ref Table 1 and Table B-1 of IS 17011) | Aromatic Amines: 2,4-diaminoanisole | Yes | Optional (Only for textiles parts) | Aromatic Amines: 2,4-diaminoanisole, mg/kg | Integer value only | Material to be declared |  | IS 15570 | 2 |  |  |  | Separate Test Report format for Chemical parameters IS 17011 can be made. |  | 20 |  | 20 |  |  |  | 20 |  | 20
15298 | 2 |  | 2024 |  | Personal Protective Equipment Part 2 Safety Footwear | Chemical | Quantitative | Clause 5.3.6 (Ref Table 1 and Table B-1 of IS 17011) | Aromatic Amines : 4,4’- diaminodiphenylmethane: | Yes | Optional (Only for leather parts) | Aromatic Amines : 4,4’- diaminodiphenylmethane:, mg/kg | Integer value only | Material to be declared |  | IS 582 (Part 5 /Sec 1) and IS 582 (Part 5 /Sec 2) | 1 |  |  |  | Separate Test Report format for Chemical parameters IS 17011 can be made. |  | 20 |  | 20 |  |  |  | 20 |  | 20
15298 | 2 |  | 2024 |  | Personal Protective Equipment Part 2 Safety Footwear | Chemical | Quantitative | Clause 5.3.6 (Ref Table 1 and Table B-1 of IS 17011) | Aromatic Amines : 4,4’- diaminodiphenylmethane: | Yes | Optional (Only for textiles parts) | Aromatic Amines : 4,4’- diaminodiphenylmethane:, mg/kg | Integer value only | Material to be declared |  | IS 15570 | 2 |  |  |  | Separate Test Report format for Chemical parameters IS 17011 can be made. |  | 20 |  | 20 |  |  |  | 20 |  | 20
15298 | 2 |  | 2024 |  | Personal Protective Equipment Part 2 Safety Footwear | Chemical | Quantitative | Clause 5.3.6 (Ref Table 1 and Table B-1 of IS 17011) | Aromatic Amines : 3,3’-dichlorobenzidine | Yes | Optional (Only for leather parts) | Aromatic Amines : 3,3’-dichlorobenzidine, mg/kg | Integer value only | Material to be declared |  | IS 582 (Part 5 /Sec 1) and IS 582 (Part 5 /Sec 2) | 1 |  |  |  | Separate Test Report format for Chemical parameters IS 17011 can be made. |  | 20 |  | 20 |  |  |  | 20 |  | 20
15298 | 2 |  | 2024 |  | Personal Protective Equipment Part 2 Safety Footwear | Chemical | Quantitative | Clause 5.3.6 (Ref Table 1 and Table B-1 of IS 17011) | Aromatic Amines : 3,3’-dichlorobenzidine | Yes | Optional (Only for textiles parts) | Aromatic Amines : 3,3’-dichlorobenzidine, mg/kg | Integer value only | Material to be declared |  | IS 15570 | 2 |  |  |  | Separate Test Report format for Chemical parameters IS 17011 can be made. |  | 20 |  | 20 |  |  |  | 20 |  | 20
15298 | 2 |  | 2024 |  | Personal Protective Equipment Part 2 Safety Footwear | Chemical | Quantitative | Clause 5.3.6 (Ref Table 1 and Table B-1 of IS 17011) | Aromatic Amines : 3,3’-dimethoxybenzidine | Yes | Optional (Only for leather parts) | Aromatic Amines : 3,3’-dimethoxybenzidine, mg/kg | Integer value only | Material to be declared |  | IS 582 (Part 5 /Sec 1) and IS 582 (Part 5 /Sec 2) | 1 |  |  |  | Separate Test Report format for Chemical parameters IS 17011 can be made. |  | 20 |  | 20 |  |  |  | 20 |  | 20
15298 | 2 |  | 2024 |  | Personal Protective Equipment Part 2 Safety Footwear | Chemical | Quantitative | Clause 5.3.6 (Ref Table 1 and Table B-1 of IS 17011) | Aromatic Amines : 3,3’-dimethoxybenzidine | Yes | Optional (Only for textiles parts) | Aromatic Amines : 3,3’-dimethoxybenzidine, mg/kg | Integer value only | Material to be declared |  | IS 15570 | 2 |  |  |  | Separate Test Report format for Chemical parameters IS 17011 can be made. |  | 20 |  | 20 |  |  |  | 20 |  | 20
15298 | 2 |  | 2024 |  | Personal Protective Equipment Part 2 Safety Footwear | Chemical | Quantitative | Clause 5.3.6 (Ref Table 1 and Table B-1 of IS 17011) | Aromatic Amines : 3,3’-dimethylbenzidine | Yes | Optional (Only for leather parts) | Aromatic Amines : 3,3’-dimethylbenzidine, mg/kg | Integer value only | Material to be declared |  | IS 582 (Part 5 /Sec 1) and IS 582 (Part 5 /Sec 2) | 1 |  |  |  | Separate Test Report format for Chemical parameters IS 17011 can be made. |  | 20 |  | 20 |  |  |  | 20 |  | 20
15298 | 2 |  | 2024 |  | Personal Protective Equipment Part 2 Safety Footwear | Chemical | Quantitative | Clause 5.3.6 (Ref Table 1 and Table B-1 of IS 17011) | Aromatic Amines : 3,3’-dimethylbenzidine | Yes | Optional (Only for textiles parts) | Aromatic Amines : 3,3’-dimethylbenzidine, mg/kg | Integer value only | Material to be declared |  | IS 15570 | 2 |  |  |  | Separate Test Report format for Chemical parameters IS 17011 can be made. |  | 20 |  | 20 |  |  |  | 20 |  | 20
15298 | 2 |  | 2024 |  | Personal Protective Equipment Part 2 Safety Footwear | Chemical | Quantitative | Clause 5.3.6 (Ref Table 1 and Table B-1 of IS 17011) | Aromatic Amines: 3,3’-dimethyl-4,4’-diaminodiphenylmethane | Yes | Optional (Only for leather parts) | Aromatic Amines: 3,3’-dimethyl-4,4’-diaminodiphenylmethane, mg/kg | Integer value only | Material to be declared |  | IS 582 (Part 5 /Sec 1) and IS 582 (Part 5 /Sec 2) | 1 |  |  |  | Separate Test Report format for Chemical parameters IS 17011 can be made. |  | 20 |  | 20 |  |  |  | 20 |  | 20
15298 | 2 |  | 2024 |  | Personal Protective Equipment Part 2 Safety Footwear | Chemical | Quantitative | Clause 5.3.6 (Ref Table 1 and Table B-1 of IS 17011) | Aromatic Amines: 3,3’-dimethyl-4,4’-diaminodiphenylmethane | Yes | Optional (Only for textiles parts) | Aromatic Amines: 3,3’-dimethyl-4,4’-diaminodiphenylmethane, mg/kg | Integer value only | Material to be declared |  | IS 15570 | 2 |  |  |  | Separate Test Report format for Chemical parameters IS 17011 can be made. |  | 20 |  | 20 |  |  |  | 20 |  | 20
15298 | 2 |  | 2024 |  | Personal Protective Equipment Part 2 Safety Footwear | Chemical | Quantitative | Clause 5.3.6 (Ref Table 1 and Table B-1 of IS 17011) | Aromatic Amines : p-cresidine | Yes | Optional (Only for leather parts) | Aromatic Amines : p-cresidine, mg/kg | Integer value only | Material to be declared |  | IS 582 (Part 5 /Sec 1) and IS 582 (Part 5 /Sec 2) | 1 |  |  |  | Separate Test Report format for Chemical parameters IS 17011 can be made. |  | 20 |  | 20 |  |  |  | 20 |  | 20
15298 | 2 |  | 2024 |  | Personal Protective Equipment Part 2 Safety Footwear | Chemical | Quantitative | Clause 5.3.6 (Ref Table 1 and Table B-1 of IS 17011) | Aromatic Amines : p-cresidine | Yes | Optional (Only for textiles parts) | Aromatic Amines : p-cresidine, mg/kg | Integer value only | Material to be declared |  | IS 15570 | 2 |  |  |  | Separate Test Report format for Chemical parameters IS 17011 can be made. |  | 20 |  | 20 |  |  |  | 20 |  | 20
15298 | 2 |  | 2024 |  | Personal Protective Equipment Part 2 Safety Footwear | Chemical | Quantitative | Clause 5.3.6 (Ref Table 1 and Table B-1 of IS 17011) | Aromatic Amines : 4,4’-methylene-bis(2-chloroaniline): | Yes | Optional (Only for leather parts) | Aromatic Amines : 4,4’-methylene-bis(2-chloroaniline): , mg/kg | Integer value only | Material to be declared |  | IS 582 (Part 5 /Sec 1) and IS 582 (Part 5 /Sec 2) | 1 |  |  |  | Separate Test Report format for Chemical parameters IS 17011 can be made. |  | 20 |  | 20 |  |  |  | 20 |  | 20
15298 | 2 |  | 2024 |  | Personal Protective Equipment Part 2 Safety Footwear | Chemical | Quantitative | Clause 5.3.6 (Ref Table 1 and Table B-1 of IS 17011) | Aromatic Amines : 4,4’-methylene-bis(2-chloroaniline): | Yes | Optional (Only for textiles parts) | Aromatic Amines : 4,4’-methylene-bis(2-chloroaniline): , mg/kg | Integer value only | Material to be declared |  | IS 15570 | 2 |  |  |  | Separate Test Report format for Chemical parameters IS 17011 can be made. |  | 20 |  | 20 |  |  |  | 20 |  | 20
15298 | 2 |  | 2024 |  | Personal Protective Equipment Part 2 Safety Footwear | Chemical | Quantitative | Clause 5.3.6 (Ref Table 1 and Table B-1 of IS 17011) | Aromatic Amines :4,4’-oxydianiline | Yes | Optional (Only for leather parts) | Aromatic Amines :4,4’-oxydianiline, mg/kg | Integer value only | Material to be declared |  | IS 582 (Part 5 /Sec 1) and IS 582 (Part 5 /Sec 2) | 1 |  |  |  | Separate Test Report format for Chemical parameters IS 17011 can be made. |  | 20 |  | 20 |  |  |  | 20 |  | 20
15298 | 2 |  | 2024 |  | Personal Protective Equipment Part 2 Safety Footwear | Chemical | Quantitative | Clause 5.3.6 (Ref Table 1 and Table B-1 of IS 17011) | Aromatic Amines :4,4’-oxydianiline | Yes | Optional (Only for textiles parts) | Aromatic Amines :4,4’-oxydianiline, mg/kg | Integer value only | Material to be declared |  | IS 15570 | 2 |  |  |  | Separate Test Report format for Chemical parameters IS 17011 can be made. |  | 20 |  | 20 |  |  |  | 20 |  | 20
15298 | 2 |  | 2024 |  | Personal Protective Equipment Part 2 Safety Footwear | Chemical | Quantitative | Clause 5.3.6 (Ref Table 1 and Table B-1 of IS 17011) | Aromatic Amines:4,4’-thiodianiline | Yes | Optional (Only for leather parts) | Aromatic Amines:4,4’-thiodianiline, mg/kg | Integer value only | Material to be declared |  | IS 582 (Part 5 /Sec 1) and IS 582 (Part 5 /Sec 2) | 1 |  |  |  | Separate Test Report format for Chemical parameters IS 17011 can be made. |  | 20 |  | 20 |  |  |  | 20 |  | 20
15298 | 2 |  | 2024 |  | Personal Protective Equipment Part 2 Safety Footwear | Chemical | Quantitative | Clause 5.3.6 (Ref Table 1 and Table B-1 of IS 17011) | Aromatic Amines:4,4’-thiodianiline | Yes | Optional (Only for textiles parts) | Aromatic Amines:4,4’-thiodianiline, mg/kg | Integer value only | Material to be declared |  | IS 15570 | 2 |  |  |  | Separate Test Report format for Chemical parameters IS 17011 can be made. |  | 20 |  | 20 |  |  |  | 20 |  | 20
15298 | 2 |  | 2024 |  | Personal Protective Equipment Part 2 Safety Footwear | Chemical | Quantitative | Clause 5.3.6 (Ref Table 1 and Table B-1 of IS 17011) | Aromatic Amines :o-toluidine: | Yes | Optional (Only for leather parts) | Aromatic Amines :o-toluidine: , mg/kg | Integer value only | Material to be declared |  | IS 582 (Part 5 /Sec 1) and IS 582 (Part 5 /Sec 2) | 1 |  |  |  | Separate Test Report format for Chemical parameters IS 17011 can be made. |  | 20 |  | 20 |  |  |  | 20 |  | 20
15298 | 2 |  | 2024 |  | Personal Protective Equipment Part 2 Safety Footwear | Chemical | Quantitative | Clause 5.3.6 (Ref Table 1 and Table B-1 of IS 17011) | Aromatic Amines :o-toluidine: | Yes | Optional (Only for textiles parts) | Aromatic Amines :o-toluidine: , mg/kg | Integer value only | Material to be declared |  | IS 15570 | 2 |  |  |  | Separate Test Report format for Chemical parameters IS 17011 can be made. |  | 20 |  | 20 |  |  |  | 20 |  | 20
15298 | 2 |  | 2024 |  | Personal Protective Equipment Part 2 Safety Footwear | Chemical | Quantitative | Clause 5.3.6 (Ref Table 1 and Table B-1 of IS 17011) | Aromatic Amines: 2,4-toluylendiamine | Yes | Optional (Only for leather parts) | Aromatic Amines: 2,4-toluylendiamine, mg/kg | Integer value only | Material to be declared |  | IS 582 (Part 5 /Sec 1) and IS 582 (Part 5 /Sec 2) | 1 |  |  |  | Separate Test Report format for Chemical parameters IS 17011 can be made. |  | 20 |  | 20 |  |  |  | 20 |  | 20
15298 | 2 |  | 2024 |  | Personal Protective Equipment Part 2 Safety Footwear | Chemical | Quantitative | Clause 5.3.6 (Ref Table 1 and Table B-1 of IS 17011) | Aromatic Amines: 2,4-toluylendiamine | Yes | Optional (Only for textiles parts) | Aromatic Amines: 2,4-toluylendiamine, mg/kg | Integer value only | Material to be declared |  | IS 15570 | 2 |  |  |  | Separate Test Report format for Chemical parameters IS 17011 can be made. |  | 20 |  | 20 |  |  |  | 20 |  | 20
15298 | 2 |  | 2024 |  | Personal Protective Equipment Part 2 Safety Footwear | Chemical | Quantitative | Clause 5.3.6 (Ref Table 1 and Table B-1 of IS 17011) | Aromatic Amines: 2,4,5-trimethylaniline | Yes | Optional (Only for leather parts) | Aromatic Amines: 2,4,5-trimethylaniline, mg/kg | Integer value only | Material to be declared |  | IS 582 (Part 5 /Sec 1) and IS 582 (Part 5 /Sec 2) | 1 |  |  |  | Separate Test Report format for Chemical parameters IS 17011 can be made. |  | 20 |  | 20 |  |  |  | 20 |  | 20
15298 | 2 |  | 2024 |  | Personal Protective Equipment Part 2 Safety Footwear | Chemical | Quantitative | Clause 5.3.6 (Ref Table 1 and Table B-1 of IS 17011) | Aromatic Amines: 2,4,5-trimethylaniline | Yes | Optional (Only for textiles parts) | Aromatic Amines: 2,4,5-trimethylaniline, mg/kg | Integer value only | Material to be declared |  | IS 15570 | 2 |  |  |  | Separate Test Report format for Chemical parameters IS 17011 can be made. |  | 20 |  | 20 |  |  |  | 20 |  | 20
15298 | 2 |  | 2024 |  | Personal Protective Equipment Part 2 Safety Footwear | Chemical | Quantitative | Clause 5.3.6 (Ref Table 1 and Table B-1 of IS 17011) | Aromatic Amines :2,4-dimethylaniline | Yes | Optional (Only for leather parts) | Aromatic Amines :2,4-dimethylaniline, mg/kg | Integer value only | Material to be declared |  | IS 582 (Part 5 /Sec 1) and IS 582 (Part 5 /Sec 2) | 1 |  |  |  | Separate Test Report format for Chemical parameters IS 17011 can be made. |  | 20 |  | 20 |  |  |  | 20 |  | 20
15298 | 2 |  | 2024 |  | Personal Protective Equipment Part 2 Safety Footwear | Chemical | Quantitative | Clause 5.3.6 (Ref Table 1 and Table B-1 of IS 17011) | Aromatic Amines :2,4-dimethylaniline | Yes | Optional (Only for textiles parts) | Aromatic Amines :2,4-dimethylaniline, mg/kg | Integer value only | Material to be declared |  | IS 15570 | 2 |  |  |  | Separate Test Report format for Chemical parameters IS 17011 can be made. |  | 20 |  | 20 |  |  |  | 20 |  | 20
15298 | 2 |  | 2024 |  | Personal Protective Equipment Part 2 Safety Footwear | Chemical | Quantitative | Clause 5.3.6 (Ref Table 1 and Table B-1 of IS 17011) | Aromatic Amines: 2,6-dimethylaniline: | Yes | Optional (Only for leather parts) | Aromatic Amines: 2,6-dimethylaniline:, mg/kg | Integer value only | Material to be declared |  | IS 582 (Part 5 /Sec 1) and IS 582 (Part 5 /Sec 2) | 1 |  |  |  | Separate Test Report format for Chemical parameters IS 17011 can be made. |  | 20 |  | 20 |  |  |  | 20 |  | 20
15298 | 2 |  | 2024 |  | Personal Protective Equipment Part 2 Safety Footwear | Chemical | Quantitative | Clause 5.3.6 (Ref Table 1 and Table B-1 of IS 17011) | Aromatic Amines: 2,6-dimethylaniline: | Yes | Optional (Only for textiles parts) | Aromatic Amines: 2,6-dimethylaniline:, mg/kg | Integer value only | Material to be declared |  | IS 15570 | 2 |  |  |  | Separate Test Report format for Chemical parameters IS 17011 can be made. |  | 20 |  | 20 |  |  |  | 20 |  | 20
15298 | 2 |  | 2024 |  | Personal Protective Equipment Part 2 Safety Footwear | Chemical | Quantitative | Clause 5.3.6 (Ref Table 1 and Table B-1 of IS 17011) | Aromatic Amines :2-methoxyaniline | Yes | Optional (Only for leather parts) | Aromatic Amines :2-methoxyaniline, mg/kg | Integer value only | Material to be declared |  | IS 582 (Part 5 /Sec 1) and IS 582 (Part 5 /Sec 2) | 1 |  |  |  | Separate Test Report format for Chemical parameters IS 17011 can be made. |  | 20 |  | 20 |  |  |  | 20 |  | 20
15298 | 2 |  | 2024 |  | Personal Protective Equipment Part 2 Safety Footwear | Chemical | Quantitative | Clause 5.3.6 (Ref Table 1 and Table B-1 of IS 17011) | Aromatic Amines :2-methoxyaniline | Yes | Optional (Only for textiles parts) | Aromatic Amines :2-methoxyaniline, mg/kg | Integer value only | Material to be declared |  | IS 15570 | 2 |  |  |  | Separate Test Report format for Chemical parameters IS 17011 can be made. |  | 20 |  | 20 |  |  |  | 20 |  | 20
15298 | 2 |  | 2024 |  | Personal Protective Equipment Part 2 Safety Footwear | Chemical | Quantitative | Clause 5.3.6 (Ref Table 1 and Table B-1 of IS 17011) | Aromatic Amines :4-aminoazobenzene | Yes | Optional (Only for leather parts) | Aromatic Amines :4-aminoazobenzene, mg/kg | Integer value only | Material to be declared |  | IS 582 (Part 5 /Sec 1) and IS 582 (Part 5 /Sec 2) | 1 |  |  |  | Separate Test Report format for Chemical parameters IS 17011 can be made. |  | 20 |  | 20 |  |  |  | 20 |  | 20
15298 | 2 |  | 2024 |  | Personal Protective Equipment Part 2 Safety Footwear | Chemical | Quantitative | Clause 5.3.6 (Ref Table 1 and Table B-1 of IS 17011) | Aromatic Amines :4-aminoazobenzene | Yes | Optional (Only for textiles parts) | Aromatic Amines :4-aminoazobenzene, mg/kg | Integer value only | Material to be declared |  | IS 15570 | 2 |  |  |  | Separate Test Report format for Chemical parameters IS 17011 can be made. |  | 20 |  | 20 |  |  |  | 20 |  | 20
15298 | 2 |  | 2024 |  | Personal Protective Equipment Part 2 Safety Footwear | Chemical | Qualitative | Clause 5.3.6 (Ref Table 1 of IS 17011) | Cr(VI) | Yes | Optional (Only for leather parts) | Cr(VI), mg/kg | Value upto one decimal | Material to be declared |  | IS 16259 |  |  |  |  | Separate Test Report format for Chemical parameters IS 17011 can be made. |  | 3 |  | 3 |  |  |  | 3 |  | 3
15298 | 2 |  | 2024 |  | Personal Protective Equipment Part 2 Safety Footwear | Chemical | Quantitative | Clause 5.3.6 (Ref Table 1 of IS 17011) | Dimethyl fumarate (DMFU) | Yes | Mandatory | Dimethyl fumarate (DMFU), mg/kg | Value upto one decimal | Material to be declared |  | IS 16991 |  |  |  |  | Separate Test Report format for Chemical parameters IS 17011 can be made. |  | 0.1 |  | 0.1 |  |  |  | 0.1 |  | 0.1
15298 | 2 |  | 2024 |  | Personal Protective Equipment Part 2 Safety Footwear | Chemical | Quantitative | Clause 5.3.6 (Ref Table 1 of IS 17011) | Formaldehyde (free or released by partial hydrolysis), Adults | Yes | Optional (Only for leather parts) | Formaldehyde (free or released by partial hydrolysis), Adults, mg/kg³ | Integer value only | Material to be declared |  | IS 16297 | 1 |  |  |  | Separate Test Report format for Chemical parameters IS 17011 can be made. |  | 75 |  | 75 |  |  |  | 75 |  | 75
15298 | 2 |  | 2024 |  | Personal Protective Equipment Part 2 Safety Footwear | Chemical | Quantitative | Clause 5.3.6 (Ref Table 1 of IS 17011) | Formaldehyde (free or released by partial hydrolysis), Adults | Yes | Optional (Only for leather parts) | Formaldehyde (free or released by partial hydrolysis), Children, mg/kg | Integer value only | Material to be declared |  | IS 16297 | 2 |  |  |  | Separate Test Report format for Chemical parameters IS 17011 can be made. |  | 20 |  | 20 |  |  |  | 20 |  | 20
15298 | 2 |  | 2024 |  | Personal Protective Equipment Part 2 Safety Footwear | Chemical | Quantitative | Clause 5.3.6 (Ref Table 1 of IS 17011) | Formaldehyde , Adults | Yes | Optional (Only for textile parts) | Formaldehyde Adults, mg/kg³ | Integer value only | Material to be declared |  | IS 14563 (Part 1) | 1 |  |  |  | Separate Test Report format for Chemical parameters IS 17011 can be made. |  | 75 |  | 75 |  |  |  | 75 |  | 75
15298 | 2 |  | 2024 |  | Personal Protective Equipment Part 2 Safety Footwear | Chemical | Quantitative | Clause 5.3.6 (Ref Table 1 of IS 17011) | Formaldehyde , Adults | Yes | Optional (Only for textile parts) | Formaldehyde Children mg/kg | Integer value only | Material to be declared |  | IS 14563 (Part 1) | 2 |  |  |  | Separate Test Report format for Chemical parameters IS 17011 can be made. |  | 20 |  | 20 |  |  |  | 20 |  | 20
15298 | 2 |  | 2024 |  | Personal Protective Equipment Part 2 Safety Footwear | Chemical | Quantitative | Clause 5.3.6 (Ref Table 1 and Annex A of IS 17011) | Organotin: Dibutyltin | Yes | Mandatory | Organotin: Dibutyltin , mg/kg | Value upto one decimal | Material to be declared |  | IS 16981 | 1 |  |  |  | Separate Test Report format for Chemical parameters IS 17011 can be made. |  | 5 |  | 5 |  |  |  | 5 |  | 5
15298 | 2 |  | 2024 |  | Personal Protective Equipment Part 2 Safety Footwear | Chemical | Quantitative | Clause 5.3.6 (Ref Table 1 and Annex A of IS 17011) | Organotin: Dibutyltin Dichloride | Yes | Mandatory | Organotin: Dibutyltin Dichloride, mg/kg | Value upto one decimal | Material to be declared |  | IS 16981 | 2 |  |  |  | Separate Test Report format for Chemical parameters IS 17011 can be made. |  | 5 |  | 5 |  |  |  | 5 |  | 5
15298 | 2 |  | 2024 |  | Personal Protective Equipment Part 2 Safety Footwear | Chemical | Quantitative | Clause 5.3.6 (Ref Table 1 and Annex A of IS 17011) | Organotin: Dioctyltin | Yes | Mandatory | Organotin: Dioctyltin, mg/kg | Value upto one decimal | Material to be declared |  | IS 16981 | 3 |  |  |  | Separate Test Report format for Chemical parameters IS 17011 can be made. |  | 5 |  | 5 |  |  |  | 5 |  | 5
15298 | 2 |  | 2024 |  | Personal Protective Equipment Part 2 Safety Footwear | Chemical | Qualitative | Clause 5.3.6 (Ref Table 1 and Annex A of IS 17011) | Organotin: Monobutyltin | Yes | Mandatory | Organotin: Monobutyltin , mg/kg | Value upto one decimal | Material to be declared |  | IS 16981 | 4 |  |  |  | Separate Test Report format for Chemical parameters IS 17011 can be made. |  | 5 |  | 5 |  |  |  | 5 |  | 5
15298 | 2 |  | 2024 |  | Personal Protective Equipment Part 2 Safety Footwear | Chemical | Quantitative | Clause 5.3.6 (Ref Table 1 and Annex A of IS 17011) | Organotin: Tributyltin | Yes | Mandatory | Organotin: Tributyltin, mg/kg | Value upto one decimal | Material to be declared |  | IS 16981 | 5 |  |  |  | Separate Test Report format for Chemical parameters IS 17011 can be made. |  | 1 |  | 1 |  |  |  | 1 |  | 1
15298 | 2 |  | 2024 |  | Personal Protective Equipment Part 2 Safety Footwear | Chemical | Qualitative | Clause 5.3.6 (Ref Table 1 and Annex A of IS 17011) | Organotin: Triphenyltin | Yes | Mandatory | Organotin: Triphenyltin, mg/kg | Value upto one decimal | Material to be declared |  | IS 16981 | 6 |  |  |  | Separate Test Report format for Chemical parameters IS 17011 can be made. |  | 1 |  | 1 |  |  |  | 1 |  | 1
15298 | 2 |  | 2024 |  | Personal Protective Equipment Part 2 Safety Footwear | Chemical | Quantitative | Clause 5.3.6 (Ref Table 1 and Annex A of IS 17011) | Organotin: Monoctyltin | Yes | Mandatory | Organotin: Monoctyltin, mg/kg | Value upto one decimal | Material to be declared |  | IS 16981 | 7 |  |  |  | Separate Test Report format for Chemical parameters IS 17011 can be made. |  | 5 |  | 5 |  |  |  | 5 |  | 5
15298 | 2 |  | 2024 |  | Personal Protective Equipment Part 2 Safety Footwear | Chemical | Quantitative | Clause 5.3.6 (Ref Table 1 and Annex A of IS 17011) | Organotin: Bis (tributyltin) oxide | Yes | Mandatory | Organotin: Bis (tributyltin) oxide, mg/kg | Value upto one decimal | Material to be declared |  | IS 16981 | 8 |  |  |  | Separate Test Report format for Chemical parameters IS 17011 can be made. |  | 1 |  | 1 |  |  |  | 1 |  | 1
15298 | 2 |  | 2024 |  | Personal Protective Equipment Part 2 Safety Footwear | Chemical | Quantitative | Clause 5.3.6 (Ref Table 1 and Table B 11 of IS 17011) | PCP-TeCP-TriCP polychlorophenols | Yes | Optional (Only for leather parts) | PCP-TeCP-TriCP polychlorophenols, mg/kg | Value upto one decimal | Material to be declared |  | IS 14575 | 1 |  |  |  | Separate Test Report format for Chemical parameters IS 17011 can be made. |  | 0.5 |  | 0.5 |  |  |  | 0.5 |  | 0.5
15298 | 2 |  | 2024 |  | Personal Protective Equipment Part 2 Safety Footwear | Chemical | Quantitative | Clause 5.3.6 (Ref Table 1 and Table B 11 of IS 17011) | PCP-TeCP-TriCP polychlorophenols | Yes | Optional (Only for Textile parts) | PCP-TeCP-TriCP polychlorophenols, mg/kg | Value upto one decimal | Material to be declared |  | IS 14575 | 2 |  |  |  | Separate Test Report format for Chemical parameters IS 17011 can be made. |  | 0.5 |  | 0.5 |  |  |  | 0.5 |  | 0.5
15298 | 2 |  | 2024 |  | Personal Protective Equipment Part 2 Safety Footwear | Chemical | Qualitative | Clause 5.3.6 (Ref Table 1 of IS 17011) | pH | Yes | Optional (Only for leather parts) | pH, mg/kg | Value upto one decimal | Material to be declared |  | IS 16258 | 1 |  |  |  | Separate Test Report format for Chemical parameters IS 17011 can be made. | 3.5 |  | 3.5 | [5 empty] | 3.5
15298 | 2 |  | 2024 |  | Personal Protective Equipment Part 2 Safety Footwear | Chemical | Qualitative | Clause 5.3.6 (Ref Table 1 of IS 17011) | pH | Yes | Optional (Only for textiles parts) | pH, mg/kg | Value upto one decimal | Material to be declared |  | IS 1390 | 2 |  |  |  | Separate Test Report format for Chemical parameters IS 17011 can be made. | 3.5 |  | 3.5 | [5 empty] | 3.5
15298 | 2 |  | 2024 |  | Personal Protective Equipment Part 2 Safety Footwear | Chemical | Quantitative | Clause 5.3.6 (Ref Table 1 and Table B 10 of IS 17011) | Phthallate: Di-iso-nonylphthalate (DINP) | Yes | Mandatory | Phthallate: Di-iso-nonylphthalate (DINP), mg/kg | Integer value only | Material to be declared |  | IS 16915 | 1 |  |  |  | Separate Test Report format for Chemical parameters IS 17011 can be made. |  | 500 |  | 500 |  |  |  | 500 |  | 500
15298 | 2 |  | 2024 |  | Personal Protective Equipment Part 2 Safety Footwear | Chemical | Quantitative | Clause 5.3.6 (Ref Table 1 and Table B 10 of IS 17011) | Phthallate: Di-n-octylphthalate (DNOP) | Yes | Mandatory | Phthallate: Di-n-octylphthalate (DNOP), mg/kg | Integer value only | Material to be declared |  | IS 16915 | 2 |  |  |  | Separate Test Report format for Chemical parameters IS 17011 can be made. |  | 500 |  | 500 |  |  |  | 500 |  | 500
15298 | 2 |  | 2024 |  | Personal Protective Equipment Part 2 Safety Footwear | Chemical | Quantitative | Clause 5.3.6 (Ref Table 1 and Table B 10 of IS 17011) | Phthallate: Di-(2-ethylhexyl)-phthalate (DEHP) | Yes | Mandatory | Phthallate: Di-(2-ethylhexyl)-phthalate (DEHP), mg/kg | Integer value only | Material to be declared |  | IS 16915 | 3 |  |  |  | Separate Test Report format for Chemical parameters IS 17011 can be made. |  | 500 |  | 500 |  |  |  | 500 |  | 500
15298 | 2 |  | 2024 |  | Personal Protective Equipment Part 2 Safety Footwear | Chemical | Qualitative | Clause 5.3.6 (Ref Table 1 and Table B 10 of IS 17011) | Phthallate: Di-iso-decylphthalate (DIDP) | Yes | Mandatory | Phthallate: Di-iso-decylphthalate (DIDP) mg/kg | Integer value only | Material to be declared |  | IS 16915 | 4 |  |  |  | Separate Test Report format for Chemical parameters IS 17011 can be made. |  | 500 |  | 500 |  |  |  | 500 |  | 500
15298 | 2 |  | 2024 |  | Personal Protective Equipment Part 2 Safety Footwear | Chemical | Quantitative | Clause 5.3.6 (Ref Table 1 and Table B 10 of IS 17011) | Phthallate:Butylbenzylphthalate (BBP) | Yes | Mandatory | Phthallate:Butylbenzylphthalate (BBP), mg/kg | Integer value only | Material to be declared |  | IS 16915 | 5 |  |  |  | Separate Test Report format for Chemical parameters IS 17011 can be made. |  | 500 |  | 500 |  |  |  | 500 |  | 500
15298 | 2 |  | 2024 |  | Personal Protective Equipment Part 2 Safety Footwear | Chemical | Quantitative | Clause 5.3.6 (Ref Table 1 and Table B 10 of IS 17011) | Phthallate: Dibutylphthalate (DBP) | Yes | Mandatory | Phthallate: Dibutylphthalate (DBP), mg/kg | Integer value only | Material to be declared |  | IS 16915 | 6 |  |  |  | Separate Test Report format for Chemical parameters IS 17011 can be made. |  | 500 |  | 500 |  |  |  | 500 |  | 500
15298 | 2 |  | 2024 |  | Personal Protective Equipment Part 2 Safety Footwear | Chemical | Quantitative | Clause 5.3.6 (Ref Table 1 and Table B 10 of IS 17011) | Phthallate: Di-isobutylphthlate (DIBP) | Yes | Mandatory | Phthallate: Di-isobutylphthlate (DIBP), mg/kg | Integer value only | Material to be declared |  | IS 16915 | 7 |  |  |  | Separate Test Report format for Chemical parameters IS 17011 can be made. |  | 500 |  | 500 |  |  |  | 500 |  | 500
15298 | 2 |  | 2024 |  | Personal Protective Equipment Part 2 Safety Footwear | Chemical | Quantitative | Clause 5.3.6 (Ref Table 1 of IS 17011) | Nickel, on skin contact | Yes | Optional (Only for metal parts with skin contact) | Nickel, on skin contact, µg/cm2/week | Value Upto one decimal | Material to be declared |  | EN 1811 and EN 12472 |  |  |  |  | Separate Test Report format for Chemical parameters IS 17011 can be made. |  | 0.5 |  | 0.5 |  |  |  | 0.5 |  | 0.5
15298 | 2 |  | 2024 |  | Personal Protective Equipment Part 2 Safety Footwear | Mechanical | Quantitative | Clause 5.3.7 | Seam strength | Yes | Optional | The materials of area A and B (see Figure 6) may be connected by stitching, welding or other suitable methods. |  | Declaration to be provided for compliance of clause | Clause 5.25 | ISO 20344:2021 | 1
15298 | 2 |  | 2024 |  | Personal Protective Equipment Part 2 Safety Footwear | Mechanical | Quantitative | Clause 5.3.7 | Seam strength | Yes | Mandatory | When tested according to ISO 20344:2021, 5.25 the connection shall fulfil a strength of at least 10 N/mm., Min. | Integer value only |  | Clause 5.25 | ISO 20344:2021 | 2 |  |  |  |  | 10 |  | 10 |  |  |  | 10 |  | 10
15298 | 2 |  | 2024 |  | Personal Protective Equipment Part 2 Safety Footwear | Chemical | Quantitative | Clause 5.3.8 | Lead Content (as Pb) | Yes | Optional (Only for PVC) | When PVC is present in the footwear, the footwear shall be tested for lead content. When footwear is tested in accordance with the method prescribed in IS12240 (Part 5), the lead content (as Pb) shall not be more than 2 ppm | Integer value only | Declaration regarding PVC prsent in footwear is required for complaince of clause. |  | IS 12240 (Part 5) |  |  |  |  | Separate Test Report format for Chemical parameters IS 17011 can be made. |  | 2 |  | 2 |  |  |  | 2 |  | 2
15298 | 2 |  | 2024 |  | Personal Protective Equipment Part 2 Safety Footwear | Chemical | Quantitative | Clause 5.4 and Clause 5.4.1 | Upper - General | Yes | Mandatory | The materials used in the upper of footwear shall be assessed according to their type and the type of footwear |  | Declaration required for compliance of clause. |  |  | 1
15298 | 2 |  | 2024 |  | Personal Protective Equipment Part 2 Safety Footwear | Chemical | Quantitative | Clause 5.4.1.1, Fig 6, Table 8 | Class I footwear, determination of the area where upper requirements apply | Yes | Mandatory | The area where upper requirements apply shall be assessed by measuring from the horizontal surface beneath the outsole (as "H" is measured in Figure 6). Any materials in the upper below the height defined in Table 8 shall meet the requirements of the upper (see Table 2), except for water vapour permeability (WVP) and water vapour coefficient (WVC) (see 5.4.6) in case for Design A , Min. mm | Upto one decimal place only | Declaration required for compliance of clause. |  |  | 2 | [14 empty] | 44 |  | 46 |  | 48 |  | 50 |  | 52 |  | 53
15298 | 2 |  | 2024 |  | Personal Protective Equipment Part 2 Safety Footwear | Chemical | Quantitative | Clause 5.4.1.1, Fig 6, Table 8 | Class I footwear, determination of the area where upper requirements apply | Yes | Mandatory | The area where upper requirements apply shall be assessed by measuring from the horizontal surface beneath the outsole (as "H" is measured in Figure 6). Any materials in the upper below the height defined in Table 8 shall meet the requirements of the upper (see Table 2), except for water vapour permeability (WVP) and water vapour coefficient (WVC) (see 5.4.6) in case for Design B , Min. mm | Upto one decimal place only | Declaration required for compliance of clause. |  |  | 3 | [14 empty] | 64 |  | 66 |  | 68 |  | 70 |  | 72 |  | 73
15298 | 2 |  | 2024 |  | Personal Protective Equipment Part 2 Safety Footwear | Chemical | Quantitative | Clause 5.4.1.1, Fig 6, Table 8 | Class I footwear, determination of the area where upper requirements apply | Yes | Mandatory | The area where upper requirements apply shall be assessed by measuring from the horizontal surface beneath the outsole (as "H" is measured in Figure 6). Any materials in the upper below the height defined in Table 8 shall meet the requirements of the upper (see Table 2), except for water vapour permeability (WVP) and water vapour coefficient (WVC) (see 5.4.6) in case for Design C , Min. mm | Upto one decimal place only | Declaration required for compliance of clause. |  |  | 4 | [14 empty] | 113 |  | 115 |  | 119 |  | 123 |  | 127 |  | 131
15298 | 2 |  | 2024 |  | Personal Protective Equipment Part 2 Safety Footwear | Chemical | Quantitative | Clause 5.4.1.1, Fig 6, Table 8 | Class I footwear, determination of the area where upper requirements apply | Yes | Mandatory | The area where upper requirements apply shall be assessed by measuring from the horizontal surface beneath the outsole (as "H" is measured in Figure 6). Any materials in the upper below the height defined in Table 8 shall meet the requirements of the upper (see Table 2), except for water vapour permeability (WVP) and water vapour coefficient (WVC) (see 5.4.6) in case for Design D and E , Min. mm | Upto one decimal place only | Declaration required for compliance of clause. |  |  | 5 | [14 empty] | 172 |  | 175 |  | 182 |  | 188 |  | 195 |  | 202
15298 | 2 |  | 2024 |  | Personal Protective Equipment Part 2 Safety Footwear | Chemical | Quantitative | Clause 5.4.1.1, Fig 6, Table 8 | Class I footwear, determination of the area where upper requirements apply | Yes | Mandatory | When other than upper materials exist in the footwear above the heights given in Table 8, they shall meet the tear strength (5.5.2) and abrasion resistance (5.5.3) requirements for lining. | Upto one decimal place only | Declaration required for compliance of clause. |  |  | 6
15298 | 2 |  | 2024 |  | Personal Protective Equipment Part 2 Safety Footwear | Chemical | Quantitative | Clause 5.4.1.2, Fig 6, Table 8 | Class I footwear, determination of the area where upper requirements apply | Yes | Mandatory | Hybrid footwear (3.19) consists of two classes of materials: foot section, Area A, class II material and extended section, area B, class I material. |  | Declaration required for compliance of clause. |  |  | 7
15298 | 2 |  | 2024 |  | Personal Protective Equipment Part 2 Safety Footwear | Chemical | Quantitative | Clause 5.4.1.2, Fig 6, Table 8 | Class I footwear, determination of the area where upper requirements apply | Yes | Mandatory | The Area A, shall be measured as H , between the lowest point of the top of the visible polymer (or rubber) part and the ground (see Figure 6) and shall have a minimum height corresponding to the values given in Table 8 for design B. All material extensions above belong to area B. | Upto one decimal place only | Declaration required for compliance of clause. |  |  | 8 |  |  |  | whether separate row for Design B is required in TRF or Not
15298 | 2 |  | 2024 |  | Personal Protective Equipment Part 2 Safety Footwear | Chemical | Quantitative | Clause 5.4.1.2, Fig 6, Table 8 | Class I footwear, determination of the area where upper requirements apply | Yes | Mandatory | All materials shall meet the requirements of the upper depending on the class of material (see Table 2).” | Upto one decimal place only | Declaration required for compliance of clause. |  |  | 9 |  |  |  | whether separate row for Design B is required in TRF or Not
15298 | 2 |  | 2024 | 1 | Personal Protective Equipment Part 2 Safety Footwear | Chemical | Quantitative | Clause 5.4.2, Table 9 | Thickness | Yes | Mandatory | When tested in accordance with ISO 20344:2021, 6.1 , the minimum thickness of the upper shall be at least at any point in accordance with Table 9 shall be minimum 1.5 mm for Rubber material | Upto one decimal place only |  | 6.1 | 20344:2021 | 1
15298 | 2 |  | 2024 | 1 | Personal Protective Equipment Part 2 Safety Footwear | Chemical | Quantitative | Clause 5.4.2, Table 9 | Thickness | Yes | Mandatory | When tested in accordance with ISO 20344:2021, 6.1 , the minimum thickness of the upper shall be at least at any point in accordance with Table 9 shall be minimum 1.0 mm for Polymeric material | Upto one decimal place only |  | 6.1 | 20344:2021 | 2
15298 | 2 |  | 2024 | 1 | Personal Protective Equipment Part 2 Safety Footwear | Chemical | Quantitative | Clause 5.4.3, Table 10 | Tear Strength | Yes | Mandatory | When tested in accordance with ISO 20344:2021, 6.3, Table 10, the minimum tear strength of Upper for Leather material shall be 120 N | Upto one decimal place only |  | 6.3 | 20344:2021 | 1
15298 | 2 |  | 2024 | 1 | Personal Protective Equipment Part 2 Safety Footwear | Chemical | Quantitative | Clause 5.4.3, Table 10 | Tear Strength | Yes | Mandatory | When tested in accordance with ISO 20344:2021, 6.3, Table 10, the minimum tear of Upper for coated fabric and textile material shall be 60 N | Upto one decimal place only |  | 6.3 | 20344:2021 | 2
15298 | 2 |  | 2024 |  | Personal Protective Equipment Part 2 Safety Footwear | Chemical | Quantitative | Clause 5.4.4, Table 11 | Tensile Properties | Yes | Mandatory | When tested in accordance with ISO 20344:2021, 6.4 , the tensile properties shall be in accordance with Table 11 for Tensile Strength , Min. , N/mm2 | Upto one decimal place only |  | 6.4 | 20344:2021 | 1 | [26 empty] | 15
15298 | 2 |  | 2024 |  | Personal Protective Equipment Part 2 Safety Footwear | Chemical | Quantitative | Clause 5.4.4, Table 11 | Tensile Properties | Yes | Mandatory | When tested in accordance with ISO 20344:2021, 6.4 , the tensile properties shall be in accordance with Table 11 for Breaking force , Min. , N | Upto one decimal place only |  | 6.4 | 20344:2021 | 2 | [28 empty] | 180
15298 | 2 |  | 2024 |  | Personal Protective Equipment Part 2 Safety Footwear | Chemical | Quantitative | Clause 5.4.4, Table 11 | Tensile Properties | Yes | Mandatory | When tested in accordance with ISO 20344:2021, 6.4 , the tensile properties shall be in accordance with Table 11 for Modulus at 100 % elongation, Min., N/mm2 | Upto one decimal place only |  | 6.4 | 20344:2021 | 3 | [30 empty] | 1
15298 | 2 |  | 2024 |  | Personal Protective Equipment Part 2 Safety Footwear | Chemical | Quantitative | Clause 5.4.4, Table 11 | Tensile Properties | Yes | Mandatory | When tested in accordance with ISO 20344:2021, 6.4 , the tensile properties shall be in accordance with Table 11 Elongation at break | Upto one decimal place only |  | 6.4 | 20344:2021 | 4 | [30 empty] | 250
15298 | 2 |  | 2024 |  | Personal Protective Equipment Part 2 Safety Footwear | Chemical | Quantitative | Clause 5.4.5, Table 12 | Flexing resistance | Yes | Mandatory | Tested in accordance with ISO 20344:2021, 6.5, Table 12, flexing resistance in case of Rubber material there shall be no cracking before 125000 flex cycles. No damages, like e.g. pinholes and cracks, shall be visible to the unaided eye. | Satisfactory/ Unsatisfactory (Pinholes and cracks visible) | Declaration required for compliance of clause. | 6.5 | 20344:2021 | 1
V | 2 |  | 2024 |  | Personal Protective Equipment Part 2 Safety Footwear | Chemical | Quantitative | Clause 5.4.5, Table 12 | Flexing resistance | Yes | Mandatory | Tested in accordance with ISO 20344:2021, 6.5, Table 12, flexing resistance in case of Polymeric material there shall be no cracking before 150000 flex cycles. No damages, like e.g. pinholes and cracks, shall be visible to the unaided eye. | Satisfactory/ Unsatisfactory (Pinholes and cracks visible) | Declaration required for compliance of clause. | 6.5 | 20344:2021 | 2
15298 | 2 |  | 2024 |  | Personal Protective Equipment Part 2 Safety Footwear | Chemical | Quantitative | Clause 5.4.6 | Water vapour permeability and coefficient | Yes | Mandatory | If the upper contains an area of maximum 10 % of non-water vapour permeable material, measured according to ISO 20344:2021+Amd.1:2024, 6.2.3, all remaining materials shall fulfil a water vapour permeability of at least 0,8 mg/(cm2·h), Min., mg(cm2.h) | up to one decimal places | Declaration required for compliance of clause. | Cl. 6.2.3 | ISO 20344:2021+Amd.1:2024 | 1 | [26 empty] | 0.8 |  | 0.8 |  | 0.8 |  | 0.8
15298 | 2 |  | 2024 |  | Personal Protective Equipment Part 2 Safety Footwear | Chemical | Quantitative | Clause 5.4.6 | Water vapour permeability and coefficient | Yes | Mandatory | The water vapour coefficient for the remaining material shall be at least 15 mg/cm2 when tested in accordance with ISO 20344:2021+Amd.1:2024, 6.6, 6.7 and 6.8, Min., mg(cm2.h) | upto one decimal places | Declaration required for compliance of clause. | Cl. 6.6, 6.7 and 6.8 | ISO 20344:2021+Amd.1:2024 | 2 | [26 empty] | 15 |  | 15 |  | 15 |  | 15
15298 | 2 |  | 2024 |  | Personal Protective Equipment Part 2 Safety Footwear | Chemical | Quantitative | Clause 5.4.6 | Water vapour permeability and coefficient | Yes | Mandatory | If the upper contains an area of maximum 50 % of non-water vapour permeable material, measured according to ISO 20344:2021+Amd.1:2024, 6.2.3, all remaining materials shall fulfil a water vapour permeability of at least 2,0 mg/(cm2·h)” | upto one decimal places | Declaration required for compliance of clause. | Cl. 6.2.3 | ISO 20344:2021+Amd.1:2024 | 3 | [26 empty] | 2 |  | 2 |  | 2 |  | 2
15298 | 2 |  | 2024 | 1 | Personal Protective Equipment Part 2 Safety Footwear | Chemical | Quantitative | Clause 5.4.7 | Resistance to hydrolysis | Yes | Mandatory | For polyurethane uppers tested in accordance with ISO 20344:2021, 6.10, no cracking shall occur before 150 000 flex cycles. | Satisfactory/ Unsatisfactory (cracking observed before 150000 flex cycles) | Declaration required for compliance of clause. | Cl. 6.10 | ISO 20344:2021
15298 | 2 |  | 2024 | 1 | Personal Protective Equipment Part 2 Safety Footwear | Chemical | Quantitative | Clause 5.5, Cl. 5.5.1 | Lining - General | Yes | Mandatory | The requirements apply for all class I footwear. The requirements for class II and hybrid footwear (3.19) apply depending on their type (see Table 2). | as declared | Declaration required for compliance of clause. | [6 empty] | If the component part exist, the requirement shall be met in case of Class II and Hybrid
15298 | 2 |  | 2024 | 1 | Personal Protective Equipment Part 2 Safety Footwear | Chemical | Quantitative | Clause 5.5, Cl. 5.5.2 | Tear Strength | Yes | Mandatory | Determined in accordance with ISO 20344:2021, 6.3, Table 13, the minimum tear strength of the lining for Leather material shall not be less than 30 N, Min., N | up to one decimal places | Declaration required for compliance of clause. | [6 empty] | If the component part exist, the requirement shall be met in case of Class II and Hybrid
15298 | 2 |  | 2024 | 1 | Personal Protective Equipment Part 2 Safety Footwear | Chemical | Quantitative | Clause 5.5, Cl. 5.5.2 | Tear Strength | Yes | Mandatory | Determined in accordance with ISO 20344:2021, 6.3, Table 13, the minimum tear strength of the lining for Coated fabric and textile material shall not be less than 15 N, Min., N | up to one decimal places | Declaration required for compliance of clause. | [6 empty] | If the component part exist, the requirement shall be met in case of Class II and Hybrid
15298 | 2 |  | 2024 | 1 | Personal Protective Equipment Part 2 Safety Footwear | Chemical | Quantitative | Clause 5.5, Cl. 5.5.3 | Abrasion resistance | Yes | Mandatory | Tested in accordance with ISO 20344:2021, 6.12, the vamp and quater lining in dry condition shall not develop any holes before 25600 number of cycles have been performed. | Satisfactory/ Unsatisfactory (hole observed before 25600 number of cycles) |  | 6.12 | ISO 20344:2021 | 1 |  |  |  | If the component part exist, the requirement shall be met in case of Class II and Hybrid (When quarter lining and lining at heel area is of the same material, the requirements of lining at heel area apply)
15298 | 2 |  | 2024 | 1 | Personal Protective Equipment Part 2 Safety Footwear | Chemical | Quantitative | Clause 5.5, Cl. 5.5.3 | Abrasion resistance | Yes | Mandatory | Tested in accordance with ISO 20344:2021, 6.12, the vamp and quater lining in wet condition shall not develop any holes before 12800 number of cycles have been performed. | Satisfactory/ Unsatisfactory (hole observed before 12800 number of cycles) |  | 6.12 | ISO 20344:2021 | 2 |  |  |  | If the component part exist, the requirement shall be met in case of Class II and Hybrid (When quarter lining and lining at heel area is of the same material, the requirements of lining at heel area apply)
15298 | 2 |  | 2024 | 1 | Personal Protective Equipment Part 2 Safety Footwear | Chemical | Quantitative | Clause 5.5, Cl. 5.5.3 | Abrasion resistance | Yes | Mandatory | Tested in accordance with ISO 20344:2021, 6.12, the lining used at heel area in dry condition shall not develop any holes before 51200 number of cycles have been performed. | Satisfactory/ Unsatisfactory (hole observed before 51200 number of cycles) |  |  | ISO 20344:2021 | 3 |  |  |  | If the component part exist, the requirement shall be met in case of Class II and Hybrid (When quarter lining and lining at heel area is of the same material, the requirements of lining at heel area apply)
15298 | 2 |  | 2024 | 1 | Personal Protective Equipment Part 2 Safety Footwear | Chemical | Quantitative | Clause 5.5, Cl. 5.5.3 | Abrasion resistance | Yes | Mandatory | Tested in accordance with ISO 20344:2021, 6.12, the lining used at heel area in wet condition shall not develop any holes before 25600 number of cycles have been performed. | Satisfactory/ Unsatisfactory (hole observed before 25600 number of cycles) |  |  | ISO 20344:2021 | 4 |  |  |  | If the component part exist, the requirement shall be met in case of Class II and Hybrid (When quarter lining and lining at heel area is of the same material, the requirements of lining at heel area apply)
15298 | 2 |  | 2024 | 1 | Personal Protective Equipment Part 2 Safety Footwear | Chemical | Quantitative | Clause 5.5, Cl. 5.5.4 | Water vapour permeability (WVP) and coefficient (WVC) | Yes | Mandatory | Tested in accordance with ISO 20344:2021, 6.6, 6.7 and 6.8, water vapour coefficient (WVC) shall be not less than 20 mg/cm2, Min., mg/cm2 | up to one decimal places | Declaration required for compliance of clause. | 6.6, 6.7,6.8 | ISO 20344:2021 | 1 |  |  |  | No test is required, when lining material is present only in the heel area (5.2.3). When there is no stiffener or the stiffener is perforated, the material shall comply also WVP and WVC.
15298 | 2 |  | 2024 | 1 | Personal Protective Equipment Part 2 Safety Footwear | Chemical | Quantitative | Clause 5.5, Cl. 5.5.4 | Water vapour permeability (WVP) and coefficient (WVC) | Yes | Mandatory | Tested in accordance with ISO 20344:2021, 6.6, 6.7 and 6.8, the water vapour permeability (WVP) shall be not less than 2,0 mg/(cm2·h) Min., mg/cm2 | up to one decimal places | Declaration required for compliance of clause. | 6.6, 6.7,6.8 | ISO 20344:2021 | 2 |  |  |  | No test is required, when lining material is present only in the heel area (5.2.3). When there is no stiffener or the stiffener is perforated, the material shall comply also WVP and WVC.
15298 | 2 |  | 2024 | 1 | Personal Protective Equipment Part 2 Safety Footwear | Chemical | Quantitative | Cl. 5.6, 5.6.1 | Tongue - General | Yes | Mandatory | The tongue need to be tested only, when the material, from which it is made or its thickness, or both, differs from that of the upper material. | as declared | Declaration required for compliance of clause.
15298 | 2 |  | 2024 | 1 | Personal Protective Equipment Part 2 Safety Footwear | Chemical | Quantitative | Clause 5.6, Cl. 5.6.2 | Tear Strength | Yes | Mandatory | When tested in accordance with ISO 20344:2021, 6.3, Table 13, the minimum tear strength of the tongue for Leather material shall not be less than 36 N, Min., N | up to one decimal places | Declaration required for compliance of clause. | 6.3 | ISO 20344:2021 |  |  |  |  | If the component part exist, the requirement shall be met in case of Class II and Hybrid
15298 | 2 |  | 2024 | 1 | Personal Protective Equipment Part 2 Safety Footwear | Chemical | Quantitative | Clause 5.6, Cl. 5.6.2 | Tear Strength | Yes | Mandatory | When tested in accordance with ISO 20344:2021, 6.3, Table 13, the minimum tear strength of the tongue for Coated textile and fabric material shall not be less than 18 N, Min., N | up to one decimal places | Declaration required for compliance of clause. | 6.3 | ISO 20344:2021 |  |  |  |  | If the component part exist, the requirement shall be met in case of Class II and Hybrid
15298 | 2 |  | 2024 | 1 | Personal Protective Equipment Part 2 Safety Footwear | Chemical | Quantitative | Clause 5.7, Cl. 5.7.1 | Insole, insock and footbed - Thickness | Yes | Mandatory | When tested in accordance with ISO 20344:2021, 7.1, the thickness of the insole or insock or insole/ insock combination (see Table 3) shall be not less than 2.0 mm. | up to one decimal places | Declaration required for compliance of clause. | 7.1 | ISO 20344:2021
15298 | 2 |  | 2024 | 1 | Personal Protective Equipment Part 2 Safety Footwear | Chemical | Quantitative | Clause 5.7, Cl. 5.7.2 | Water permeability | Yes | Mandatory | An insock is water-permeable when it lets water through in 60 s or less, when tested in accordance with ISO 20344:2021, 7.2. | Satisfactory/Unsatisfactort (The water is not permeable within 60s) |  | 7.2 | ISO 20344:2021
15298 | 2 |  | 2024 | 1 | Personal Protective Equipment Part 2 Safety Footwear | Chemical | Quantitative | Clause 5.7, Cl. 5.7.3 | Water absorption and desorption | Yes | Mandatory | Tested in accordance with ISO 20344:2021, 7.2, the water absorption of the insole or insock shall be not less than 70 mg/cm2 | up to one decimal places |  | 7.2 | ISO 20344:2021 | 1 |  |  |  | When the insole is covered by a lining, the test piece shall be taken from both, the lining and insole in combination. The requirement is not applicable for the insoles, where a membrane construction fulfilling the requirement “WR” covers the insole
15298 | 2 |  | 2024 | 1 | Personal Protective Equipment Part 2 Safety Footwear | Chemical | Quantitative | Clause 5.7, Cl. 5.7.3 | Water absorption and desorption | Yes | Mandatory | Tested in accordance with ISO 20344:2021, 7.2, the water desorption shall be not less than 80 % of the water absorbed. | up to one decimal places |  | 7.2 | ISO 20344:2021 | 2 |  |  |  | When the insole is covered by a lining, the test piece shall be taken from both, the lining and insole in combination. The requirement is not applicable for the insoles, where a membrane construction fulfilling the requirement “WR” covers the insole
15298 | 2 |  | 2024 | 1 | Personal Protective Equipment Part 2 Safety Footwear | Chemical | Quantitative | Clause 5.7, Cl. 5.7.4, Cl. 5.7.4.1 | Abrasion resistance - Insoles | Yes | Mandatory | When non-leather insoles are tested in accordance with ISO 20344:2021, 7.3, the minimum final thickness in the tested area after 400 cycles shall not be less than 66 % of the original thickness (5.7.1). | up to one decimal places |  | 7.3 | ISO 20344:2021 | 1
15298 | 2 |  | 2024 | 1 | Personal Protective Equipment Part 2 Safety Footwear | Chemical | Quantitative | Clause 5.7, Cl. 5.7.4, Cl. 5.7.4.2 | Insocks | Yes | Mandatory | For insocks tested in accordance with ISO 20344:2021, 6.12, the wearing surface shall not develop any holes before the 25600 cycles under dry condition | Satisfactory/Unsatisfactory (Holes observed before completion of 25600 cycles) |  | 6.12 | ISO 20344:2021
15298 | 2 |  | 2024 | 1 | Personal Protective Equipment Part 2 Safety Footwear | Chemical | Quantitative | Clause 5.7, Cl. 5.7.4, Cl. 5.7.4.2 | Insocks | Yes | Mandatory | For insocks tested in accordance with ISO 20344:2021, 6.12, the wearing surface shall not develop any holes before the 12800 cycles under wet condition | Satisfactory/Unsatisfactory (Holes observed before completion of 12800 cycles) |  | 6.12 | ISO 20344:2021
15298 | 2 |  | 2024 | 1 | Personal Protective Equipment Part 2 Safety Footwear | Mechanical | Quantitative | Clause 5.8, Cl. 5.8.1 | Outsole: General | Yes | Mandatory | All basic outsole requriements (see 5.8.2 to 5.8.7) shall be tested on materilas in contact with the floor during footwear use. Testing materials of the outsole, not in contact with the floor is not compulsory. Depending on the type of hybrid footwear(3.19), the requriements of class I or class II footwear outsoles apply.
15298 | 2 |  | 2024 | 1 | Personal Protective Equipment Part 2 Safety Footwear | Mechanical | Quantitative | Clause 5.8, Cl. 5.8.2, Cl. 5.8.2.1 | Outsole: Design: Thickness, Non-cleated outsole | Yes | Mandatory | When measured in accordance with ISO 20344:2021, 8.2.3, the outsole thickness, d1 and d3, (see ISO 20344:2021, Figure 37, 38 and 39) shall fulfil the requirements in Table 15. The thickness of the full outsole material d4 of a mounted (cemented) outsole with cavities shall not be less than 2,0 mm (see ISO 20344:2021, Figure 40). | For Class I and Class II, d1≥6 mm |  |  | ISO 20344:2021, 8.2.3
15298 | 2 |  | 2024 | 1 | Personal Protective Equipment Part 2 Safety Footwear | Mechanical | Quantitative | Clause 5.8, Cl. 5.8.2, Cl. 5.8.2.1 | Outsole: Design: Thickness, Cleated outsole | Yes | Mandatory | When measured in accordance with ISO 20344:2021, 8.2.3, the outsole thickness, d1 and d3, (see ISO 20344:2021, Figure 37, 38 and 39) shall fulfil the requirements in Table 15. The thickness of the full outsole material d4 of a mounted (cemented) outsole with cavities shall not be less than 2,0 mm (see ISO 20344:2021, Figure 40). | For Class I, d1≥4 mm, d2≥2.5mm, For Class II, d1≥3 mm, d2≥4 mm, d3≥6 mm |  |  | ISO 20344:2021, 8.2.3
15298 | 2 |  | 2024 | 1 | Personal Protective Equipment Part 2 Safety Footwear | Mechanical | Quantitative | Clause 5.8, Cl. 5.8.2, Cl. 5.8.2.2, Fig. 36 | Outsole: Design: Cleated area | Yes | Mandatory | With exception of the region under the flange of the toecap, at least the shaded area as shown in Figure 36 of ISO 20344:2021, 8.2.2 shall have cleats, which are open to the sides. |  |  |  | ISO 20344:2021, 8.2.2
15298 | 2 |  | 2024 | 1 | Personal Protective Equipment Part 2 Safety Footwear | Mechanical | Quantitative | Clause 5.8, Cl. 5.8.2, Cl. 5.8.2.3 | Outsole: Design: Cleat height, Table 15 | Yes | Mandatory | The outsole may be either cleated or non-cleated. | Class I and hybrid mounted footwear: outsoles with a cleat height of less than 2,5 mm are regarded as non-cleated. |  |  | ISO 20344:2021, 8.2.3
15298 | 2 |  | 2024 | 1 | Personal Protective Equipment Part 2 Safety Footwear | Mechanical | Quantitative | Clause 5.8, Cl. 5.8.2, Cl. 5.8.2.3 | Outsole: Design: Cleat height, Table 15 | Yes | Mandatory | The outsole may be either cleated or non-cleated. | Class II footwear and hybrid moulded footwear: outsoles with a cleat height of less than 4,0 mm are regarded as non-cleated. |  |  | ISO 20344:2021, 8.2.3
15298 | 2 |  | 2024 | 1 | Personal Protective Equipment Part 2 Safety Footwear | Mechanical | Quantitative | Cl 5.8.3, Cl 5.6.2 | Tear Strength | Yes | Mandatory | Tear Strength , kN/m, Min | Upto one decimal | Declaration of Density (greater than 0.9 g/cm3) | Cl 8.3 | ISO 20344:2022 | 1 |  |  |  |  | 8 |  | 8 |  |  |  | 8 |  | 8
15298 | 2 |  | 2024 | 1 | Personal Protective Equipment Part 2 Safety Footwear | Mechanical | Quantitative | Cl 5.8.3, Cl 5.6.2 | Tear Strength | Yes | Mandatory | Tear Strength , kN/m, Min | Upto one decimal | Declaration of Density (lower or equal to 0.9 g/cm3) | Cl 8.3 | ISO 20344:2022 | 2 |  |  |  |  | 5 |  | 5 |  |  |  | 5 |  | 5
15298 | 2 |  | 2024 | 1 | Personal Protective Equipment Part 2 Safety Footwear | Mechanical | Quantitative | Cl 5.8.4 | Abrasion resistance | Yes | Mandatory | Abrasion resistance, mm3, Max | Integer value only | Declaration of Density less than 0.9 g/cm3) | Cl 8.4 | ISO 20344:2022 | [6 empty] | 250 |  | 250 |  |  |  | 250 |  | 250
15298 | 2 |  | 2024 | 1 | Personal Protective Equipment Part 2 Safety Footwear | Mechanical | Quantitative | Cl 5.8.4 | Abrasion resistance | Yes | Mandatory | Abrasion resistance, mm3, Max | Integer value only | Declaration of Density (greater than 0.9 g/cm3) | Cl 8.4 | ISO 20344:2022 | [6 empty] | 150 | [7 empty] | 150
15298 | 2 |  | 2024 | 1 | Personal Protective Equipment Part 2 Safety Footwear | Mechanical | Quantitative | Cl 5.8.5 | Flexing resistance | Yes | Mandatory | Flexing resistance, mm, Max | Upto one decimal | Declaration of outsole type (rigid / non-rigid). | Cl 8.6 | ISO 20344:2021, | [6 empty] | 4 |  | 4 |  | 4 |  | 4 |  | 4
15298 | 2 |  | 2024 | 1 | Personal Protective Equipment Part 2 Safety Footwear | Mechanical | Quantitative | Cl 5.8.6 | Resistance to hydrolysis | Yes | Mandatory | Resistance to hydrolysis, mm, Max | Upto one decimal | Declaration of outsole (only applicable for PU) | Cl 8.7 | ISO 20344:2021, | [6 empty] | 6 |  | 6 |  | 6 |  | 6 |  | 6
15298 | 2 |  | 2024 | 1 | Personal Protective Equipment Part 2 Safety Footwear | Mechanical | Quantitative | Cl 5.8.7 | Interlayer Bond strength | Yes | Mandatory | Interlayer Bond strength when no tearing, N/mm, Min | Upto one decimal |  | Cl. 5.2 | ISO 20344:2021, | 1 |  |  |  |  | 4 |  | 4 |  | 4 |  | 4 |  | 4
15298 | 2 |  | 2024 | 1 | Personal Protective Equipment Part 2 Safety Footwear | Mechanical | Quantitative | Cl 5.8.7 | Interlayer Bond strength | Yes | Mandatory | Interlayer Bond strength when there is tearing, N/mm, Min | Upto one decimal |  | Cl. 5.2 | ISO 20344:2021, | 2 |  |  |  |  | 3 |  | 3 |  | 3 |  | 3 |  | 4
15298 | 2 |  | 2024 | 1 | Personal Protective Equipment Part 2 Safety Footwear | Mechanical | Quantitative | Clause 6, 6.2, 6.2.1 & table 16, | Whole footwear: Perforation resistance: Metallic perforation-resistant inserts (Type P) | Yes | Mandatory | Perforation resistance, N, Min | Integer value only |  | Cl 5.9 | ISO 20344:2021 | [5 empty] | 1100 |  | 1100 |  | 1100 |  | 1100 |  | 1100
15298 | 2 |  | 2024 |  | Personal Protective Equipment Part 2 Safety Footwear | Mechanical | Qualitative | Clause 6, 6.2, 6.2.1 & table 16, | Whole footwear: Perforation resistance: Non-Metallic perforation-resistant inserts and insoles (Type PL) | Yes | Mandatory | For footwear with non-metallic inserts (type PL) tested in accordance with ISO 20344:2021, 5.10.4.2.2. no perforation shall occur at any of the four measurements. | Satisfactory/Unsatisfactory (Perforation has been observated) |  | Cl 5.10.4.2.2 | ISO 20344:2021 | 1
15298 | 2 |  | 2024 |  | Personal Protective Equipment Part 2 Safety Footwear | Mechanical | Qualitative | Clause 6, 6.2, 6.2.1 & table 16, | Whole footwear: Perforation resistance: Non-Metallic perforation-resistant inserts and insoles (Type PL) | Yes | Mandatory | no separation of the layers shall occur during all tests | Satisfactory/Unsatisfactory (separation of the layer has been observed) |  | Cl 5.10.4.2.2 | ISO 20344:2021 | 2
15298 | 2 |  | 2024 | 1 | Personal Protective Equipment Part 2 Safety Footwear | Mechanical | Quantitative | Clause 6, 6.2, 6.2.1 & table 16, | Whole footwear: Perforation resistance: Non-Metallic perforation-resistant inserts and insoles (Type PS) | Yes | Mandatory | Perforation resistance, N, Min | Integer value only |  | 5.10.4.2.1 | ISO 20344:2021 | 1 |  |  |  |  | 1100 |  | 1100 |  | 1100 |  | 1100 |  | 1100
15298 | 2 |  | 2024 | 1 | Personal Protective Equipment Part 2 Safety Footwear | Mechanical | Quantitative | Clause 6, 6.2, 6.2.1 & table 16, | Whole footwear: Perforation resistance: Non-Metallic perforation-resistant inserts and insoles (Type PS) | Yes | Mandatory | Perforation resistance, N, Min | Integer value only |  | 5.10.4.2.1 | ISO 20344:2021 | 2 |  |  |  |  | 950 |  | 950 |  | 950 |  | 950 |  | 950
15298 | 2 |  | 2024 |  | Personal Protective Equipment Part 2 Safety Footwear | Mechanical | Quantitative | Clause 6, 6.2, 6.2.2, 6.2.2.1 & table 16, | Whole footwear: Electrical properties: Partially conductive footwear | Yes | Mandatory | Electrical property, kΩ, Max | Integer value only |  | 5.13 | ISO 20344:2021, |  | NOT TO BE FILLED |  |  |  |  | 100 |  | 100 |  | 100 |  | 100 |  | 100
15298 | 2 |  | 2024 |  | Personal Protective Equipment Part 2 Safety Footwear | Mechanical | Quantitative | Clause 6, 6.2, 6.2.2, 6.2.2.2 & table 16, | Whole footwear: Electrical properties: Antistatic footwear | Yes | Mandatory | Electrical property, kΩ, Max | Integer value only |  | 5.13 | ISO 20344:2021, |  | NOT TO BE FILLED |  |  |  | 100 | 100000 | 100 | 100000 | 100 | 100000 | 100 | 100000 | 100 | 100000
15298 | 2 |  | 2024 |  | Personal Protective Equipment Part 2 Safety Footwear | Mechanical | Quantitative | Clause 6, 6.2, 6.2.3, 6.2.3.1 & table 16, | Whole footwear: Resistance to inimical environments: heat insulation of outsole complex | Yes | Mandatory | Heat insulation of outsole complex, oC, Max | Integer value only |  | 5.15 | ISO 20344:2021, | 1 | NOT TO BE FILLED |  |  |  |  | 22 |  | 22 |  | 22 |  | 22 |  | 22
15298 | 2 |  | 2024 |  | Personal Protective Equipment Part 2 Safety Footwear | Mechanical | Qualitative | Clause 6, 6.2, 6.2.3, 6.2.3.1 & table 16, | Whole footwear: Resistance to inimical environments: heat insulation of outsole complex | Yes | Mandatory | After (30 ± 1) min the footwear shall not show any sign of degradation as described in ISO 20344:2021, A.2. | Satisafctory/Unsatisfactory ( Degradation observed) |  | A.2 | ISO 20344:2021, | 2 | NOT TO BE FILLED
15298 | 2 |  | 2024 |  | Personal Protective Equipment Part 2 Safety Footwear | Mechanical | Qualitative | Clause 6, 6.2, 6.2.3, 6.2.3.1 & table 16, | Whole footwear: Resistance to inimical environments: heat insulation of outsole complex | Yes | Mandatory | Except for the insock, the insulation shall be incorporated in the footwear in such a manner, that it cannot be removed without damaging the footwear. | Satisafctory/Unsatisfactory ( Insulation can be removed) |  | A.2 | 5.15 | 3 | NOT TO BE FILLED
15298 | 2 |  | 2024 |  | Personal Protective Equipment Part 2 Safety Footwear | Mechanical | Qualitative | Clause 6, 6.2, 6.2.3, 6.2.3.2 & table 16, | Whole footwear: Resistance to inimical environments: cold insulation of outsole complex | Yes | Mandatory | Cold insulation of outsole complex, oC, Max | Integer value only |  |  | 5.16 |  | NOT TO BE FILLED |  |  |  |  | 10 |  | 10 |  | 10 |  | 10 |  | 10
15298 | 2 |  | 2024 |  | Personal Protective Equipment Part 2 Safety Footwear | Mechanical | Qualitative | Clause 6, 6.2, 6.2.3, 6.2.3.2 & table 16, | Whole footwear: Resistance to inimical environments: cold insulation of outsole complex | Yes | Mandatory | Except for the insock, the insulation shall be incorporated in the footwear in such a manner, that it cannot be removed without damaging the footwear. | Satisafctory/Unsatisfactory ( Insulation can be removed) |  |  | 5.16 |  | NOT TO BE FILLED
15298 | 2 |  | 2024 |  | Personal Protective Equipment Part 2 Safety Footwear | Mechanical | Quantitative | Clause 6, 6.2, 6.2.4 & table 16, | Whole footwear: Energy absorption of seat region | Yes | Mandatory | Energy absorption, J, Min |  |  |  | ISO 20344:2021, 5.17 |  | NOT TO BE FILLED |  |  |  | 20 |  | 20 |  | 20 |  | 20 |  | 20
15298 | 2 |  | 2024 |  | Personal Protective Equipment Part 2 Safety Footwear | Mechanical | Qualitative | Clause 6, 6.2, 6.2.5 & table 16, | Whole footwear: Water resistance | Yes | Mandatory | No water penetration inside the footwear shall be detected when tested as pe 5.18 or 5.19 | Satisfcatory/Unsatisfactory (Water penetration observed) |  | 5.18/ 5.19 | ISO 20344:2021, |  | NOT TO BE FILLED
15298 | 2 |  | 2024 |  | Personal Protective Equipment Part 2 Safety Footwear | Mechanical | Qualitative | Clause 6, 6.2, 6.2.6, 6.2.6.2 & table 16 and table 17, | Whole footwear: Metarsal protection, Construction | Yes | Mandatory | The metatarsal protective device shall be such that, under impact, the resulting forces are distributed over the outsole, the toecap and as large a surface of the foot as possible. | Satisfcatory/Unsatisfactory (not distributed over outsole, the toecap etc.)
15298 | 2 |  | 2024 |  | Personal Protective Equipment Part 2 Safety Footwear | Mechanical | Qualitative | Clause 6, 6.2, 6.2.6, 6.2.6.2 & table 16 and table 17, | Whole footwear: Metarsal protection, Construction | Yes | Mandatory | The metatarsal protective device shall be attached to the footwear in such a manner, that it cannot be removed without damaging the footwear. | Satisfcatory/Unsatisfactory (It can be removed without damaging the footwear)
15298 | 2 |  | 2024 |  | Personal Protective Equipment Part 2 Safety Footwear | Mechanical | Qualitative | Clause 6, 6.2, 6.2.6, 6.2.6.2 & table 16 and table 17, | Whole footwear: Metarsal protection, Construction | Yes | Mandatory | The metatarsal protective device shall fit the shape of the footwear at the inner and outer side of the foot. | Satisfcatory/Unsatisfactory (It does not fit the shape.)
15298 | 2 |  | 2024 |  | Personal Protective Equipment Part 2 Safety Footwear | Mechanical | Qualitative | Clause 6, 6.2, 6.2.6, 6.2.6.2 & table 16 and table 17, | Whole footwear: Metarsal protection, Construction | Yes | Mandatory | The device shall overlap the toecap by a minimum of 5 mm and lean on it.
15298 | 2 |  | 2024 |  | Personal Protective Equipment Part 2 Safety Footwear | Mechanical | Qualitative | Clause 6, 6.2, 6.2.6, 6.2.6.2 & table 16 and table 17, | Whole footwear: Metarsal protection, impact resistance:, min | Yes | Mandatory | Minimum clearance at impact, mm | Upto one decimal |  | Cl 5.20 | ISO 20344:2021, | [15 empty] | 37 |  | 38 |  | 39 |  | 40 |  | 40.5 |  | 41
15298 | 2 |  | 2024 |  | Personal Protective Equipment Part 2 Safety Footwear | Mechanical | Qualitative | Clause 6, 6.2, 6.2.7 & table 16 and table 18, | Whole footwear: Ankle protection: Size 40 and below | Yes | Mandatory | Minimum diameter for ankle impact zone | Integer value only |  | Cl 5.21 | ISO 20344:2021, 5.21 | [15 empty] | 55 |  | 55 |  | 55
15298 | 2 |  | 2024 |  | Personal Protective Equipment Part 2 Safety Footwear | Mechanical | Qualitative | Clause 6, 6.2, 6.2.7 & table 16 and table 18, | Whole footwear: Ankle protection: Size 41 to 43 | Yes | Mandatory | Minimum diameter for ankle impact zone | Integer value only |  | Cl 5.21 | ISO 20344:2021, 5.21 | [21 empty] | 60 |  | 60
15298 | 2 |  | 2024 |  | Personal Protective Equipment Part 2 Safety Footwear | Mechanical | Quantitative | Clause 6, 6.2, 6.2.7 & table 16 and table 18, | Whole footwear: Ankle protection: Size 44 and above | Yes | Mandatory | Minimum diameter for ankle impact zone | Integer value only |  | Cl 5.21 | ISO 20344:2021, 5.21 | [23 empty] | 65 |  | 65
15298 | 2 |  | 2024 |  | Personal Protective Equipment Part 2 Safety Footwear | Mechanical | Quantitative | Clause 6, 6.2, 6.2.8, 6.2.8.1 & table 16 | Whole footwear: Cut resistance, Design | Yes | Mandatory | Upper height, mm, Min | Integer value only |  |  | ISO 20344:2021 | [15 empty] | 103 |  | 105 |  | 109 |  | 113 |  | 117 |  | 121
15298 | 2 |  | 2024 |  | Personal Protective Equipment Part 2 Safety Footwear | Mechanical | Quantitative | Clause 6, 6.2, 6.2.8, 6.2.8.2 & table 16 | Whole footwear: Cut resistance, Dimensions and construction of protective area | Yes | Mandatory | Protective area height from feather edge to toe and heel end mm, Min | Integer value only |  |  | ISO 20344:2021, 5.23.2 | 1 |  |  |  |  | 30 |  | 30 |  |  |  | 30 |  | 30
15298 | 2 |  | 2024 |  | Personal Protective Equipment Part 2 Safety Footwear | Mechanical | Quantitative | Clause 6, 6.2, 6.2.8, 6.2.8.2 & table 16 | Whole footwear: Cut resistance, Dimensions and construction of protective area | Yes | Mandatory | Protective area length beyond rear end of toecap mm, Min | Integer value only |  |  | ISO 20344:2021, 5.23.2 | 2 |  |  |  |  | 10 |  | 10 |  |  |  | 10 |  | 10
15298 | 2 |  | 2024 |  | Personal Protective Equipment Part 2 Safety Footwear | Mechanical | Qualitative | Clause 6, 6.2, 6.2.8, 6.2.8.3& table 16 | Whole footwear: Cut resistance, Dimensions and construction of protective area | Yes | Mandatory | The protective material shall be permanently attached to the footwear. | Satisfactory/Unsatisfactory (Protective material is not permanently attached) |  |  | ISO 20344:2021, 5.23.3 | 3
15298 | 2 |  | 2024 |  | Personal Protective Equipment Part 2 Safety Footwear | Mechanical | Qualitative | Clause 6, 6.2, 6.2.8, 6.2.8.3& table 16 | Whole footwear: Cut resistance, Dimensions and construction of protective area | Yes | Mandatory | When different materials are used for protection against cutting, they shall either be attached to each other or overlap. | Satisfactory/Unsatisfactory (Not attched/overlap) |  |  | ISO 20344:2021, 5.23.3 | 4
15298 | 2 |  | 2024 |  | Personal Protective Equipment Part 2 Safety Footwear | Mechanical | Quantitative | Clause 6, 6.2, 6.2.8, 6.2.8.3& table 16 | Whole footwear: Cut resistance, Resistance to cutting | Yes | Mandatory | Cut resistance index, unitless, Min | Upto one decimal |  |  | ISO 20344:2021, 5.23.3 | [5 empty] | 2.5 |  | 2.5 |  |  |  | 2.5 |  | 2.5
15298 | 2 |  | 2024 |  | Personal Protective Equipment Part 2 Safety Footwear | Mechanical | Qualitative | Clause 6, 6.2, 6.2.9 & table 16 | Whole footwear: Scuff cap abrasion | Yes | Mandatory | The scuff cap shall not develop any hole through the full thickness before 8 000 cycles have been performed. | Satisfactory/Unsatisfactory (Hole observed) |  |  | ISO 20344:2021, 5.24.2
15298 | 2 |  | 2024 |  | Personal Protective Equipment Part 2 Safety Footwear | Mechanical | Quantitative | Clause 6, 6.2, 6.2.10 & table 16, table 19 | Whole footwear: Slip resistance, Condition C | Yes | Mandatory | Slip resistance, unitless, Min | Upto two decimal |  | 5.14 | ISO 20344:2021, | [5 empty] | 0.19 |  | 0.19 |  |  |  | 0.19 |  | 0.19
15298 | 2 |  | 2024 |  | Personal Protective Equipment Part 2 Safety Footwear | Mechanical | Qualitative | Clause 6, 6.2, 6.2.10 & table 16, table 19 | Whole footwear: Slip resistance, Condition D | Yes | Mandatory | Slip resistance, unitless, Min | Upto two decimal |  | 5.14 | ISO 20344:2021, | [5 empty] | 0.22 |  | 0.22 |  |  |  | 0.22 |  | 0.22
15298 | 2 |  | 2024 |  | Personal Protective Equipment Part 2 Safety Footwear | Mechanical | Quantitative | Clause 6, 6.3 & table 16 | Upper: Water penetration and absorption | Yes | Mandatory | Mass increase by water penetration, g, Max | Upto one decimal |  | 6.13 | ISO 20344:2021, |  | 1 |  |  |  |  | 0.2
15298 | 2 |  | 2024 |  | Personal Protective Equipment Part 2 Safety Footwear | Mechanical | Quantitative | Clause 6, 6.3 & table 16 | Upper: Water penetration and absorption | Yes | Mandatory | Water absorption, %, Max | Upto two decimal |  | 6.13 | ISO 20344:2021, |  | 2 |  |  |  |  | 30
15298 | 2 |  | 2024 |  | Personal Protective Equipment Part 2 Safety Footwear | Mechanical | Qualitative | Clause 6, 6.3 & table 16 | Upper: Water penetration and absorption | Yes | Mandatory | Non-functional and decorative stitching and perforations shall not be present on footwear, unless they fulfil the requirements of 6.2.5. | Satisfactory/Unsatisfactory (Non-functional and decorative stitching and perforations is present on footwear) |  | 6.13 | ISO 20344:2021, |  | 3
15298 | 2 |  | 2024 |  | Personal Protective Equipment Part 2 Safety Footwear | Mechanical | Qualitative | Clause 6, 6.4, 6.4.1 & table 16 | Outsole: Rresistance to hot contact | Yes | Mandatory | The outsoles shall not melt and shall not develop any cracks when bent around the mandrel | Satisfactory/Unsatisfactory ( The outsole has been observed to melt and develop cracks when bent around the mandrel) |  | Cl 8.9 | ISO 20344:2021,
15298 | 2 |  | 2024 |  | Personal Protective Equipment Part 2 Safety Footwear | Mechanical | Quantitative | Clause 6, 6.4, 6.4.2 & table 16 | Outsole: Rresistance to fuel oil | Yes | Mandatory | Increase in volume, %, Max | Upto one decimal |  | 8.8.2.1 | ISO 20344:2021, | [6 empty] | 12 |  | 12 |  |  |  | 12 |  | 12
15298 | 2 |  | 2024 |  | Personal Protective Equipment Part 2 Safety Footwear | Mechanical | Quantitative | Clause 6, 6.4, 6.4.2 & table 16 | Outsole: Rresistance to fuel oil | Yes | Mandatory | Increase in volume, %, Max | Upto one decimal |  | 8.8.2.1 | ISO 20344:2021, | [6 empty] | 12 |  | 12 |  |  |  | 12 |  | 12
15298 | 2 |  | 2024 |  | Personal Protective Equipment Part 2 Safety Footwear | Mechanical | Quantitative | Clause 6, 6.4, 6.4.3, 6.4.3.1 & table 16 | Outsole: Rresistance to fuel oil | Yes | Mandatory | Flex test, mm, Max | Upto one decimal |  | 8.8.2.2 | ISO 20344:2021, | [6 empty] | 6 |  | 6 |  |  |  | 6 |  | 6
15298 | 2 |  | 2024 |  | Personal Protective Equipment Part 2 Safety Footwear | Mechanical | Qualitative | Clause 6, 6.4, 6.4.3, 6.4.3.1 & table 16 | Outsole: Ladder grip, Mechanical properties | Yes | Mandatory | All materials in contact with a ladder rung shall fulfil the requirements given in 5.8.4 | Satisfactory/Unsatisfactory (Non compliance to requirements given in 5.8.4 ) |  | 8.4 | ISO 20344:2021, | [6 empty] | 6 |  | 6 |  |  |  | 6 |  | 6
15298 | 2 |  | 2024 |  | Personal Protective Equipment Part 2 Safety Footwear | Mechanical | Qualitative | Clause 6, 6.4, 6.4.3, 6.4.3.2 & table 16 | Outsole: Ladder grip, Design | Yes | Mandatory | The outsole shall conform the requirements of 5.8.2.1, 5.8.2.2 and 5.8.2.3 for cleated outsoles. | Satisfactory/Unsatisfactory (Non compliance to requirements of 5.8.2.1, 5.8.2.2 and 5.8.2.3 for cleated outsoles.)
15298 | 2 |  | 2024 |  | Personal Protective Equipment Part 2 Safety Footwear | Mechanical | Quantitative | Clause 6, 6.4, 6.4.3, 6.4.3.3 & table 16 | Outsole: Ladder grip, Cleat height in the waist area | Yes | Mandatory | Cleat height in the waist area, mm, Min | Upto one decimal |  | Cl 8.2.4 | ISO 20344:2021, 8.2.4, fig.41 | [5 empty] | 1.5 |  | 1.5 |  |  |  | 1.5 |  | 1.5
15298 | 2 |  | 2024 |  | Personal Protective Equipment Part 2 Safety Footwear | Mechanical | Quantitative | Clause 6, 6.4, 6.4.3, 6.4.3.4 & table 16 | Outsole: Ladder grip, Heel breast | Yes | Mandatory | Distance 'a', mm , Min | Upto one decimal |  |  | ISO 20344:2021, 8.2.4, fig.42 | 1 |  |  |  |  | 35 |  | 35 |  |  |  | 35 |  | 35
15298 | 2 |  | 2024 |  | Personal Protective Equipment Part 2 Safety Footwear | Mechanical | Quantitative | Clause 6, 6.4, 6.4.3, 6.4.3.4 & table 16 | Outsole: Ladder grip, Heel breast | Yes | Mandatory | Angle α, Degree |  |  |  | ISO 20344:2021, 8.2.4, fig.42 | 2 |  |  |  |  | 90 | 120 | 90 | 120 |  |  | 90 | 120 | 90 | 120
15298 | 2 |  | 2024 |  | Personal Protective Equipment Part 2 Safety Footwear | Mechanical | Quantitative | Clause 6, 6.4, 6.4.3, 6.4.3.4 & table 16 | Outsole: Ladder grip, Heel breast | Yes | Mandatory | Distance 'b', mm, Min | Upto one decimal |  |  | ISO 20344:2021, 8.2.4, fig.42 | 3 |  |  |  |  | 10 |  | 10 |  |  |  | 10 |  | 10
15298 | 2 |  | 2024 | 1 | Personal Protective Equipment Part 2 Safety Footwear | Mechanical | Qualitative | Clause 7 a) | Marking | Yes | Mandatory | Each of the item of safety footwear shall be clearly and permanenetly markd, e.g. by embossing or branding, with the size | Satisfactory/Unsatisfactory (Size not marked) | Declaration regarding 'Marking' as per Clause 7 a) is required |  | IS 15298 (Part 2) : 2024
15298 | 2 |  | 2024 | 1 | Personal Protective Equipment Part 2 Safety Footwear | Mechanical | Qualitative | Clause 7 b) | Marking | Yes | Mandatory | Each of the item of safety footwear shall be clearly and permanenetly markd, e.g. by embossing or branding, with the manufacturer's name and postal address | Satisfactory/Unsatisfactory (manufacture's name and/or postal address not marked) | Declaration regarding 'Marking' as per Clause 7 b) is required |  | IS 15298 (Part 2) : 2024
15298 | 2 |  | 2024 | 1 | Personal Protective Equipment Part 2 Safety Footwear | Mechanical | Qualitative | Clause 7 c) | Marking | Yes | Mandatory | Each of the item of safety footwear shall be clearly and permanenetly markd, e.g. by embossing or branding, with the manufacturer's type designation | Satisfactory/Unsatisfactory (Manufacture's type designation not marked) | Declaration regarding 'Marking' as per Clause 7 c) is required |  | IS 15298 (Part 2) : 2024
15298 | 2 |  | 2024 | 1 | Personal Protective Equipment Part 2 Safety Footwear | Mechanical | Qualitative | Clause 7 d) | Marking | Yes | Mandatory | Each of the item of safety footwear shall be clearly and permanenetly markd, e.g. by embossing or branding, with at least year and month of footwear manufacture | Satisfactory/Unsatisfactory (Year and/or month of foowear manufacture not marked) | Declaration regarding 'Marking' as per Clause 7 d) required |  | IS 15298 (Part 2) : 2024
15298 | 2 |  | 2024 | 1 | Personal Protective Equipment Part 2 Safety Footwear | Mechanical | Qualitative | Clause 7 e) | Marking | Yes | Mandatory | Each of the item of safety footwear shall be clearly and permanenetly markd, e.g. by embossing or branding, with reference to the document, i.e., ISO 20345:2021 | Satisfactory/Unsatisfactory (Reference document, i.e., ISO 20345:2021 not marked) | Declaration regarding 'Marking' as per Clause 7 e) is required |  | IS 15298 (Part 2) : 2024
15298 | 2 |  | 2024 | 1 | Personal Protective Equipment Part 2 Safety Footwear | Mechanical | Qualitative | Clause 7 f) | Marking | Yes | Mandatory | Each of the item of safety footwear shall be clearly and permanenetly markd, e.g. by embossing or branding, with the appropriate category, as described in Table 20 | Satisfactory/Unsatisfactory (appropriate category, as described in Table 20 not marked) | Declaration regarding 'Marking' as per Clause 7 f) is required |  | IS 15298 (Part 2) : 2024 | 1
15298 | 2 |  | 2024 | 1 | Personal Protective Equipment Part 2 Safety Footwear | Mechanical | Qualitative | Clause 7 f) | Marking | Yes | Optional | Each of the item of safety footwear shall be clearly and permanenetly markd, e.g. by embossing or branding, with the symbol(s) from Table 16 appropriate to the protection provided | Satisfactory/Unsatisfactory (appropriate category, as described in Table 20 not marked) | Declaration regarding 'Marking' as per Clause 7 f) is required |  | IS 15298 (Part 2) : 2024 | 2
15298 | 2 |  | 2024 | 1 | Personal Protective Equipment Part 2 Safety Footwear | Mechanical | Qualitative | Clause 7 f) | Marking | Yes | Optional | For any additional marking on the footwear related to safety, the manufacturer shall provide evidence to support the claim and an explanation in the user notice | Satisfactory/Unsatisfactory (evidence not provided) | Declaration regarding additional 'Marking' as per Clause 7 f) for evidence/support is required |  | IS 15298 (Part 2) : 2024 | 3
15298 | 2 |  | 2024 |  | Personal Protective Equipment Part 2 Safety Footwear | Mechanical | Qualitative | B-2, National Annex B | MARKING | Yes | Mandatory | MARKING | Each footwear shall be permanently marked with the following: a) Size, b) Manufacturer's name and brand, c) Year and month of manufacture, d)Number and year of the standard, based upon which the footwear are produced, and e) Any other statutory marking.
15298 | 2 |  | 2024 |  | Personal Protective Equipment Part 2 Safety Footwear | Mechanical | Qualitative | B-2.2 | BIS Certification Marking | Yes | Mandatory | CERTIFICATION MARKING | The footwear may also be marked with the Standard Mark. All markings shall be made inside of tongue or at top outer face of the footwear so that least damage is done during working.
15298 | 2 |  | 2024 |  | Personal Protective Equipment Part 2 Safety Footwear | Mechanical |  | Clause 8.1 | Manufacturer’s Instructions and information- General | No | Mandatory | General-Safety footwear shall be supplied to the end user with at least the following information All information shall be unambiguous and shall include the following a) Name and full address of the manufacturer;
15298 | 2 |  | 2024 |  | Personal Protective Equipment Part 2 Safety Footwear | Mechanical |  | Clause 8.1 | Manufacturer’s Instructions and information- General | No | Mandatory | b) Reference to this document, i.e. ISO 20345:2021
15298 | 2 |  | 2024 |  | Personal Protective Equipment Part 2 Safety Footwear | Mechanical |  | Clause 8.1 | Manufacturer’s Instructions and information- General | No | Mandatory | Explanation of any graphical symbols, markings or levels of performance, if applicable
15298 | 2 |  | 2024 |  | Personal Protective Equipment Part 2 Safety Footwear | Mechanical |  | Clause 8.1 | Manufacturer’s Instructions and information- General | No | Mandatory | Basic explanation of the tests that have been applied to the footwear, if applicable
15298 | 2 |  | 2024 |  | Personal Protective Equipment Part 2 Safety Footwear | Mechanical |  | Clause 8.1 | Manufacturer’s Instructions and information- General | No | Mandatory | e) Instructions for use: 1) tests to be carried out by the wearer before use, if required | To be checked based on declaration basis
15298 | 2 |  | 2024 |  | Personal Protective Equipment Part 2 Safety Footwear | Mechanical |  | Clause 8.1 | Manufacturer’s Instructions and information- General | No | Mandatory | e) Instructions for use: 2) fitting and how to put on and take off the footwear, if relevant (e.g. use of heel strap or mechanical closing systems | To be checked based on declaration basis
15298 | 2 |  | 2024 |  | Personal Protective Equipment Part 2 Safety Footwear | Mechanical |  | Clause 8.1 | Manufacturer’s Instructions and information- General | No | Mandatory | e)Instructions for use: 3)application (basic information on possible uses and, where detailed information is given, the source) | To be checked based on declaration basis
15298 | 2 |  | 2024 |  | Personal Protective Equipment Part 2 Safety Footwear | Mechanical |  | Clause 8.1 | Manufacturer’s Instructions and information- General | No | Mandatory | e)Instructions for use: 4)limitations of use (e.g. temperature range) | To be checked based on declaration basis
15298 | 2 |  | 2024 |  | Personal Protective Equipment Part 2 Safety Footwear | Mechanical |  | Clause 8.1 | Manufacturer’s Instructions and information- General | No | Mandatory | e)Instructions for use: 5)instructions for storage and maintenance, with maximum periods between maintenance checks (if important, drying procedures to be defined) | To be checked based on declaration basis
15298 | 2 |  | 2024 |  | Personal Protective Equipment Part 2 Safety Footwear | Mechanical |  | Clause 8.1 | Manufacturer’s Instructions and information- General | No | Mandatory | e)Instructions for use: 6)instructions for cleaning and/or decontamination | To be checked based on declaration basis
15298 | 2 |  | 2024 |  | Personal Protective Equipment Part 2 Safety Footwear | Mechanical |  | Clause 8.1 | Manufacturer’s Instructions and information- General | No | Mandatory | e)Instructions for use: 7)obsolescence deadline or period of obsolescence | To be checked based on declaration basis
15298 | 2 |  | 2024 |  | Personal Protective Equipment Part 2 Safety Footwear | Mechanical |  | Clause 8.1 | Manufacturer’s Instructions and information- General | No | Mandatory | e)Instructions for use: 8)if appropriate, warnings against problems likely to be encountered during use | To be checked based on declaration basis
15298 | 2 |  | 2024 |  | Personal Protective Equipment Part 2 Safety Footwear | Mechanical |  | Clause 8.1 | Manufacturer’s Instructions and information- General | No | Mandatory | e)Instructions for use: 9)a warning, that the footwear shall not be modified, exept for orthopeadic adaptions according to Annex A; | To be checked based on declaration basis
15298 | 2 |  | 2024 |  | Personal Protective Equipment Part 2 Safety Footwear | Mechanical |  | Clause 8.1 | Manufacturer’s Instructions and information- General | No | Mandatory | e)Instructions for use: 10)if helpful, additional illustrations, part numbers, etc. | To be checked based on declaration basis
15298 | 2 |  | 2024 |  | Personal Protective Equipment Part 2 Safety Footwear | Mechanical |  | Clause 8.1 | Manufacturer’s Instructions and information- General | No | Mandatory | f)Reference to accessories and spare parts, if relevant (e.g. recommended socks); | To be checked based on declaration basis
15298 | 2 |  | 2024 |  | Personal Protective Equipment Part 2 Safety Footwear | Mechanical |  | Clause 8.1 | Manufacturer’s Instructions and information- General | No | Mandatory | g)Type of packaging suitable for transport, if relevant. | To be checked based on declaration basis
15298 | 2 |  | 2024 |  | Personal Protective Equipment Part 2 Safety Footwear | Mechanical |  | Clause 8.2.2 | Electrical properties/ Partially conductive footwear | No | Mandatory | Additional information shall be given regarding partially conductive properties: “Electrically partially conductive footwear should be used if it is necessary to minimize electrostatic charges in the shortest possible time, e.g. when handling explosives. Electrically partially conductive footwear should not be used, if the risk of shock from any electrical apparatus or live parts with AC or DC voltages has not been completely eliminated. In order to ensure that this footwear is partially conductive, it has been specified to have an upper limit of resistance of 100 kΩ in its new state. | To be checked based on declaration basis
15298 | 2 |  | 2024 |  | Personal Protective Equipment Part 2 Safety Footwear | Mechanical |  | Clause 8.2.2 | Electrical properties/ Partially conductive footwear | No | Mandatory | During service, the electrical resistance of footwear made from conducting material can change significantly due to flexing and contamination, and it is necessary to ensure, that the product is capable of fulfilling its designed function of dissipating electrostatic charges during its entire life. Where necessary, it is therefore recommended, that the user establish an in-house test for electrical resistance and use it at regular intervals. This test and those mentioned below should be a routine part of the accident prevention program at the workplace. | To be checked based on declaration basis
15298 | 2 |  | 2024 |  | Personal Protective Equipment Part 2 Safety Footwear | Mechanical |  | Clause 8.2.2 | Electrical properties/ Partially conductive footwear | No | Mandatory | If the footwear is worn in conditions where the soling material becomes contaminated with substances that can increase the electrical resistance of the footwear, wearers should always check the electrical properties of their footwear before entering a hazard area
15298 | 2 |  | 2024 |  | Personal Protective Equipment Part 2 Safety Footwear | Mechanical |  | Clause 8.2.2 | Electrical properties/ Partially conductive footwear | No | Mandatory | It is recommended to use an electrical dissipative socks. Where partially conductive footwear is in use, the resistance of the flooring should be such that it does not invalidate the protection provided by the footwear. In use, no insulating elements should be introduced between the inner sole of the footwear and the foot of the wearer. If an insert (i.e. insocks, socks) is put between the inner sole and the foot the combination footwear/insert should be checked for its electrical properties.” | To be checked based on declaration basis
15298 | 2 |  | 2024 |  | Personal Protective Equipment Part 2 Safety Footwear | Mechanical |  | Clause 8.2.3 | Electrical properties/ Antistatic footwear | No | Mandatory | Antistatic footwear should be used if it is necessary to minimize electrostatic build-up by dissipating electrostatic charges, thus avoiding the risk of spark ignition of, for example, flammable substances and vapours, and if the risk of electric shock from mains voltage equipment cannot be completely eliminated from the workplace. Antistatic footwear introduces a resistance between the foot and ground but may not offer complete protection. Antistatic footwear is not suitable for work on live electrical installations.
15298 | 2 |  | 2024 |  | Personal Protective Equipment Part 2 Safety Footwear | Mechanical |  | Clause 8.2.3 | Electrical properties/ Antistatic footwear | No | Mandatory | The electrical resistance of antistatic footwear can be changed significantly by flexing, contamination, or moisture. This footwear might not perform its intended function if worn in wet conditions
15298 | 2 |  | 2024 |  | Personal Protective Equipment Part 2 Safety Footwear | Mechanical |  | Clause 8.2.3 | Electrical properties/ Antistatic footwear | No | Mandatory | Class I footwear can absorb moisture and can become conductive if worn in moist and wet conditions. Class II footwear is resistant to moist and wet conditions and should be used is if the risk of exposure exists.
15298 | 2 |  | 2024 |  | Personal Protective Equipment Part 2 Safety Footwear | Mechanical |  | Clause 8.2.3 | Electrical properties/ Antistatic footwear | No | Mandatory | If the footwear is worn in conditions where the soling material becomes contaminated, wearers should always check the antistatic properties of the footwear before entering a hazard area
15298 | 2 |  | 2024 |  | Personal Protective Equipment Part 2 Safety Footwear | Mechanical |  | Clause 8.2.3 | Electrical properties/ Antistatic footwear | No | Mandatory | Where antistatic footwear is in use, the resistance of the flooring should be such that it does not invalidate the protection provided by the footwear. | To be checked based on declaration basis
15298 | 2 |  | 2024 |  | Personal Protective Equipment Part 2 Safety Footwear | Mechanical |  | Clause 8.2.3 | Electrical properties/ Antistatic footwear | No | Mandatory | It is recommended to use an antistatic sock. It is, therefore, necessary to ensure, that the combination of the footwear its wearers and their environment is capable, to fulfil the designed function of dissipating electrostatic charges, and of giving some protection during its entire life. Thus, it is recommended, that the user establish an in-house test for electrical resistance, which is carried out at regular and frequent intervals.” | To be checked based on declaration basis
15298 | 2 |  | 2024 |  | Personal Protective Equipment Part 2 Safety Footwear | Mechanical |  | Clause 8.3 | Insocks | No | Mandatory | If the footwear is supplied with a removable insock, it should be made clear in the leaflet that testing was carried out with the insock in place. A warning shall be given that the footwear shall only be used with the insock in place and that the insock shall only be replaced by a comparable insock supplied by the original footwear manufacturer or supplied by an insocks manufacturer which will supply insocks that fulfil the properties of this standard in combination with the foreseen safety footwear. | To be checked based on declaration basis
15298 | 2 |  | 2024 |  | Personal Protective Equipment Part 2 Safety Footwear | Mechanical |  | Clause 8.3 | Insocks | No | Mandatory | If the footwear is supplied without an insock, it should be made clear in the leaflet that testing was carried out with no insock present. A warning shall be given that only insocks that fulfil the properties of this standard in combination with the identified safety footwear can be fitted | To be checked based on declaration basis
15298 | 2 |  | 2024 |  | Personal Protective Equipment Part 2 Safety Footwear | Mechanical |  | Clause 8.4 | Perforation resistance | No | Mandatory | The perforation resistance of this footwear has been measured in the laboratory using standardized nails and forces. Nails of smaller diameter and higher static or dynamic loads will increase the risk of perforation occurring. In such circumstances, additional preventative measures should be considered. Three generic types of perforation resistant inserts are currently available in PPE footwear. These are metal types and those from non-metal materials, which shall be chosen on basis of a job-related risk assessment. All types give protection against perforation risks, but each has different additional advantages or disadvantages including the following:
15298 | 2 |  | 2024 |  | Personal Protective Equipment Part 2 Safety Footwear | Mechanical |  | Clause 8.4 | Perforation resistance | No | Mandatory | Metal (e.g. S1P, S3): Is less affected by the shape of the sharp object/hazard (i.e. diameter, geometry, sharpness) but due to shoemaking techniques may not cover the entire lower area of the foot.”
15298 | 2 |  | 2024 |  | Personal Protective Equipment Part 2 Safety Footwear | Mechanical |  | Clause 8.4 | Perforation resistance | No | Mandatory | Non-metal (PS or PL or category e.g. S1PS, S3L): May be lighter, more flexible and provide greater coverage area, but the perforation resistance may vary more depending on the shape of the sharp object/hazard (i.e. diameter, geometry, sharpness). Two types in terms of the protection afforded are available. Type PS may offer more appropriate protection from smaller diameter objects than type PL
15298 | 2 |  | 2024 |  | Personal Protective Equipment Part 2 Safety Footwear | Mechanical |  | Clause 8.5 | Date of obsolescence | No | Mandatory | The obsolescence date of footwear during storage before use depends on the effects of time, environment and has to be stated by the manufacturer. | To be checked based on declaration basis
15298 | 2 |  | 2024 |  | Personal Protective Equipment Part 2 Safety Footwear | Mechanical |  | Clause 8.5 | Date of obsolescence | No | Mandatory | It is the responsibility of the manufacturer to determine all factors, which can influence the time of use and/or foreseen protection (e.g. UV radiation, heat, cold, water, salt, temporal factors of material properties ...) | To be checked based on declaration basis
15298 | 2 |  | 2024 |  | Personal Protective Equipment Part 2 Safety Footwear | Mechanical |  | Clause 8.5 | Date of obsolescence | No | Mandatory | The obsolescence dates should be proven by supporting evidence (tests, experience). The manufacturer cannot predict the obsolescence date during use. | To be checked based on declaration basis
15298 | 2 |  | 2024 |  | Personal Protective Equipment Part 2 Safety Footwear | Mechanical |  | Annex A.2.1.1 | Basic requirements/Type 1 – equipped with customized insocks/ General | No | Mandatory | Customized insocks adapted to fit an individual user are used in conjunction with safety footwear according to this document. Only full insocks from the heel to the toe may be used. Outside the area under the toecap, openings of up to 6,0 cm2 are permitted (e.g. heel spur supply). | To be checked based on declaration basis
15298 | 2 |  | 2024 |  | Personal Protective Equipment Part 2 Safety Footwear | Mechanical |  | Annex A.2.1.2 | Basic requirements/Type 1 – equipped with customized insocks/ Property to be tested for Type 1 | No | Mandatory | Each different type of customized insocks shall be tested together with the foreseen safety footwear as specified in table A.1. The sampling shall be done according to ISO 20344:2021, Table 1. Where only one size of customized insock for an individual person is available, only this size shall be tested. | To be checked based on declaration basis
15298 | 2 |  | 2024 |  | Personal Protective Equipment Part 2 Safety Footwear | Mechanical |  | Table A.1 | Whole foot | No | Mandatory | Toe protection | Satisfactory/Unsatisfactory | [12 empty] | Toecaps shall be incorporated into the footwear in such a manner, that it cannot be removed without damaging the footwear.
15298 | 2 |  | 2024 |  | Personal Protective Equipment Part 2 Safety Footwear | Mechanical |  | Table A.1 | Insock | No | Mandatory | pH value | Integer | [12 empty] | 3,2. If the pH value is below 4, the difference Figure shall be less than 0,7.
15298 | 2 |  | 2024 |  | Personal Protective Equipment Part 2 Safety Footwear | Mechanical |  | Table A.1 | Insock | No | Mandatory | Water permeability | Satisfactory/Unsatisfactory | [12 empty] | An insock is water-permeable when it lets water through in 60 s or less
15298 | 2 |  | 2024 |  | Personal Protective Equipment Part 2 Safety Footwear | Mechanical |  | Table A.1 | Insock | No | Mandatory | Water absorption/desorption, mg/cm2 | no decimal place | [12 empty] | 70
15298 | 2 |  | 2024 |  | Personal Protective Equipment Part 2 Safety Footwear | Mechanical |  | Table A.1 | Insock | No | Mandatory | Abrasion resistance | [7 empty] | Metatarsal protection+AA165:A+W169A169 | [5 empty] | the wearing surface shall not develop any holes before the following number of cycles have been performed: — 25 600 cycles at dry condition; — 12 800 cycles at wet condition.
15298 | 2 |  | 2024 |  | Personal Protective Equipment Part 2 Safety Footwear | Mechanical |  | Table A.1 | Insock | No | Mandatory | Chromium VI, mg/kg | Upto one decimal place only | [12 empty] | 3
15298 | 2 |  | 2024 |  | Personal Protective Equipment Part 2 Safety Footwear | Mechanical |  | Table A.1 | Additional requirements - Whole footwear | No | Mandatory | Electrical properties/ Partial comductive footware, kΩ | no decimal place | [13 empty] | 100 kΩ
15298 | 2 |  | 2024 |  | Personal Protective Equipment Part 2 Safety Footwear | Mechanical |  | Table A.1 | Additional requirements - Whole footwear | No | Mandatory | Electrical properties/Antistatic footwear, kΩ | no decimal place | [12 empty] | 100 kΩ | 1000 kΩ
15298 | 2 |  | 2024 |  | Personal Protective Equipment Part 2 Safety Footwear | Mechanical |  | Table A.1 | Additional requirements - Whole footwear | No | Mandatory | Energy absorption at seat region | no decimal place | [12 empty] | 20
15298 | 2 |  | 2024 |  | Personal Protective Equipment Part 2 Safety Footwear | Mechanical |  | Table A.1 | Additional requirements - Whole footwear | No | Mandatory | Heat insulation, ℃ | no decimal place | [13 empty] | 22℃
15298 | 2 |  | 2024 |  | Personal Protective Equipment Part 2 Safety Footwear | Mechanical |  | Table A.1 | Additional requirements - Whole footwear | No | Mandatory | Cold insulation, ℃ | no decimal place | [13 empty] | 10 ℃
15298 | 2 |  | 2024 |  | Personal Protective Equipment Part 2 Safety Footwear | Mechanical |  | Table A.1 | Additional requirements - Whole footwear | No | Mandatory | Metatarsal protection/Constructions | [13 empty] | The metatarsal protective device shall be such that, under impact, the resulting forces are distributed over the outsole, the toecap and as large a surface of the foot as possible. The metatarsal protective device shall be attached to the footwear in such a manner, that it cannot be removed without damaging the footwear. The metatarsal protective device shall fit the shape of the footwear at the inner and outer side of the foot and the device shall overlap the toecap by a minimum of 5 mm and lean on it.
15298 | 2 |  | 2024 |  | Personal Protective Equipment Part 2 Safety Footwear | Mechanical |  | Table A.1 | Additional requirements - Whole footwear | No | Mandatory | Metatarsal protection/Impact resistance of metatarsal protective device 1) Size 36 and below, mm | no decimal place | [12 empty] | 37
15298 | 2 |  | 2024 |  | Personal Protective Equipment Part 2 Safety Footwear | Mechanical |  | Table A.1 | Additional requirements - Whole footwear | No | Mandatory | 2)Size 37 and 38, mm | no decimal place | [12 empty] | 38
15298 | 2 |  | 2024 |  | Personal Protective Equipment Part 2 Safety Footwear | Mechanical |  | Table A.1 | Additional requirements - Whole footwear | No | Mandatory | 2)Size 39 and 40, mm | no decimal place | [12 empty] | 39
15298 | 2 |  | 2024 |  | Personal Protective Equipment Part 2 Safety Footwear | Mechanical |  | Table A.1 | Additional requirements - Whole footwear | No | Mandatory | 2)Size 41 and 42, mm | no decimal place | [12 empty] | 40
15298 | 2 |  | 2024 |  | Personal Protective Equipment Part 2 Safety Footwear | Mechanical |  | Table A.1 | Additional requirements - Whole footwear | No | Mandatory | 2)Size 43 and 44, mm | Upto one decimal place only | [12 empty] | 40.5
15298 | 2 |  | 2024 |  | Personal Protective Equipment Part 2 Safety Footwear | Mechanical |  | Table A.1 | Additional requirements - Whole footwear | No | Mandatory | 2)Size 45 and above, mm | no decimal place | [12 empty] | 41
15298 | 2 |  | 2024 |  | Personal Protective Equipment Part 2 Safety Footwear | Mechanical |  | A.2.2.1 | Type 2 – Modified safety footwear/General | No | Mandatory | Modified (adapted) safety footwear are to correct misalignments of the foot (examples see 3.19). For modification safety footwear according to this document is used.
15298 | 2 |  | 2024 |  | Personal Protective Equipment Part 2 Safety Footwear | Mechanical |  | A.2.2.1 | Type 2 – Modified safety footwear/General | No | Mandatory | The examination samples of the modified footwear shall reflect the worst-case situation (e.g. minimum and maximum outsole thickness).
15298 | 2 |  | 2024 |  | Personal Protective Equipment Part 2 Safety Footwear | Mechanical |  | A.2.2.2 | Property to be tested for Type 2 | No | Mandatory | Each type of adaption shall be tested according to Table A.2. The sampling shall be done according to ISO 20344:2021, Table 1. Where only one size of customized safety footwear for an individual person is available, only this size shall be tested
15298 | 2 |  | 2024 |  | Personal Protective Equipment Part 2 Safety Footwear | Mechanical |  | A.2.2.2 | Property to be tested for Type 2 | No | Mandatory | The ergonomic assessment for customized modification is based on the approval of the wearer in conjunction with the customized shoemaker.
15298 | 2 |  | 2024 |  | Personal Protective Equipment Part 2 Safety Footwear | Mechanical |  | Table A.2 | Whole footware | No | Mandatory | Upper/outsole bond strength, N/mm | no decimal place | [12 empty] | 4
15298 | 2 |  | 2024 |  | Personal Protective Equipment Part 2 Safety Footwear | Mechanical |  | Table A.2 | Whole footware | No | Mandatory | Toe protection | [13 empty] | Toecaps shall be incorporated into the footwear in such a manner, that it cannot be removed without damaging the footwear. Class I footwear shall have a vamp lining or an element of the upper that serves as a lining. In addition, the toecaps shall have an edge covering extending from the back edge of the toecap to at least 5 mm beneath it and at least 10 mm in the opposite direction.
15298 | 2 |  | 2024 |  | Personal Protective Equipment Part 2 Safety Footwear | Mechanical |  | Table A.2 | Whole footware | No | Mandatory | Slip resistance/ Forward heel slip | upto 2 decimal place only | [12 empty] | 0.31
15298 | 2 |  | 2024 |  | Personal Protective Equipment Part 2 Safety Footwear | Mechanical |  | Table A.2 | Whole footware | No | Mandatory | Slip resistance/ Backward forepart slip | upto 2 decimal place only | [12 empty] | 0.36
15298 | 2 |  | 2024 |  | Personal Protective Equipment Part 2 Safety Footwear | Mechanical |  | Table A.2 | Outsole | No | Mandatory | Tear strength/ for density higher than 0.9 g/cm3, KN/m | no decimal place | [12 empty] | 8
15298 | 2 |  | 2024 |  | Personal Protective Equipment Part 2 Safety Footwear | Mechanical |  | Table A.2 | Outsole | No | Mandatory | Tear strength/ for density lower than or equal to 0.9 g/cm3, KN/m | no decimal place | [12 empty] | 5
15298 | 2 |  | 2024 |  | Personal Protective Equipment Part 2 Safety Footwear | Mechanical |  | Table A.2 | Outsole | No | Mandatory | Abrasion resistance/ for density higher than 0.9 g/cm3, mm3 | no decimal place | [12 empty] | 250
15298 | 2 |  | 2024 |  | Personal Protective Equipment Part 2 Safety Footwear | Mechanical |  | Table A.2 | Outsole | No | Mandatory | Abrasion resistance/for density lower than or equal to 0.9 g/cm3, mm3 | no decimal place | [12 empty] | 150
15298 | 2 |  | 2024 |  | Personal Protective Equipment Part 2 Safety Footwear | Mechanical |  | Table A.2 | Outsole | No | Mandatory | Flexing resistance, mm | no decimal place | [13 empty] | 4 mm after 30 000 flex cycles
15298 | 2 |  | 2024 |  | Personal Protective Equipment Part 2 Safety Footwear | Mechanical |  | Table A.2 | Outsole | No | Mandatory | Resistance to Hydrolysis, mm | no decimal place | [13 empty] | 6 mm until 150 000 flex cycles.
15298 | 2 |  | 2024 |  | Personal Protective Equipment Part 2 Safety Footwear | Mechanical |  | Table A.2 | Outsole | No | Mandatory | Interlayer bond strength, N/mm | no decimal place | [12 empty] | 4
15298 | 2 |  | 2024 |  | Personal Protective Equipment Part 2 Safety Footwear | Mechanical |  | Table A.2 | Outsole | No | Mandatory | Interlayer bond strength/ in case of tearing, N/mm | no decimal place | [12 empty] | 3
15298 | 2 |  | 2024 |  | Personal Protective Equipment Part 2 Safety Footwear | Mechanical |  | Table A.2 | Additional requirements/Whole footwear | No | Mandatory | Slip resistance/ Forward heel slip | upto 2 decimal place only | [12 empty] | 0.19
15298 | 2 |  | 2024 |  | Personal Protective Equipment Part 2 Safety Footwear | Mechanical |  | Table A.2 | Additional requirements/Whole footwear | No | Mandatory | Slip resistance/ Backward forepart slip | upto 2 decimal place only | [12 empty] | 0.22
15298 | 2 |  | 2024 |  | Personal Protective Equipment Part 2 Safety Footwear | Mechanical |  | Table A.2 | Additional requirements/Whole footwear | No | Mandatory | Electrical properties/ Partial comductive footware, kΩ | no decimal place | [13 empty] | 100 kΩ
15298 | 2 |  | 2024 |  | Personal Protective Equipment Part 2 Safety Footwear | Mechanical |  | Table A.2 | Additional requirements/Whole footwear | No | Mandatory | Electrical properties/Antistatic footwear, kΩ | no decimal place | [12 empty] | 100 kΩ | 1000 kΩ
15298 | 2 |  | 2024 |  | Personal Protective Equipment Part 2 Safety Footwear | Mechanical |  | Table A.2 | Additional requirements/Whole footwear | No | Mandatory | Energy absorption at seat region, | no decimal place | [12 empty] | 20
15298 | 2 |  | 2024 |  | Personal Protective Equipment Part 2 Safety Footwear | Mechanical |  | Table A.2 | Additional requirements/Whole footwear | No | Mandatory | Heat insulation, ℃ | no decimal place | [13 empty] | 22℃
15298 | 2 |  | 2024 |  | Personal Protective Equipment Part 2 Safety Footwear | Mechanical |  | Table A.2 | Additional requirements/Whole footwear | No | Mandatory | Cold insulation, ℃ | no decimal place | [13 empty] | 10℃
15298 | 2 |  | 2024 |  | Personal Protective Equipment Part 2 Safety Footwear | Mechanical |  | Table A.2 | Additional requirements/Whole footwear | No | Mandatory | Metatarsal protection/Constructions | [13 empty] | The metatarsal protective device shall be such that, under impact, the resulting forces are distributed over the outsole, the toecap and as large a surface of the foot as possible. The metatarsal protective device shall be attached to the footwear in such a manner, that it cannot be removed without damaging the footwear. The metatarsal protective device shall fit the shape of the footwear at the inner and outer side of the foot and the device shall overlap the toecap by a minimum of 5 mm and lean on it.
15298 | 2 |  | 2024 |  | Personal Protective Equipment Part 2 Safety Footwear | Mechanical |  | Table A.2 | Additional requirements/Whole footwear | No | Mandatory | Metatarsal protection/Impact resistance of metatarsal protective device 1) Size 36 and below, mm | no decimal place | [12 empty] | 37
15298 | 2 |  | 2024 |  | Personal Protective Equipment Part 2 Safety Footwear | Mechanical |  | Table A.2 | Additional requirements/Whole footwear | No | Mandatory | 2)Size 37 and 38 mm | no decimal place | [12 empty] | 38
15298 | 2 |  | 2024 |  | Personal Protective Equipment Part 2 Safety Footwear | Mechanical |  | Table A.2 | Additional requirements/Whole footwear | No | Mandatory | 2)Size 39 and 40 mm | no decimal place | [12 empty] | 39
15298 | 2 |  | 2024 |  | Personal Protective Equipment Part 2 Safety Footwear | Mechanical |  | Table A.2 | Additional requirements/Whole footwear | No | Mandatory | mm | no decimal place | [12 empty] | 40
15298 | 2 |  | 2024 |  | Personal Protective Equipment Part 2 Safety Footwear | Mechanical |  | Table A.2 | Additional requirements/Whole footwear | No | Mandatory | 2)Size 43 and 44 mm | upto 1 decimal place | [12 empty] | 40.5
15298 | 2 |  | 2024 |  | Personal Protective Equipment Part 2 Safety Footwear | Mechanical |  | Table A.2 | Additional requirements/Whole footwear | No | Mandatory | 2)Size 45 and above mm | no decimal place | [12 empty] | 41
15298 | 2 |  | 2024 |  | Personal Protective Equipment Part 2 Safety Footwear | Mechanical |  | Table A.2 | Additional requirements/Out sole | No | Mandatory | Resistance to hot contact | [13 empty] | outsoles shall not melt and shall not develop any cracks when bent around the mandrel.
15298 | 2 |  | 2024 |  | Personal Protective Equipment Part 2 Safety Footwear | Mechanical |  | Table A.2 | Additional requirements/Out sole | No | Mandatory | Resistance to fuel oil, percent | no decimal place | [13 empty] | 12
15298 | 2 |  | 2024 |  | Personal Protective Equipment Part 2 Safety Footwear | Mechanical |  | A.2.3.1 | Type 3 - Bespoke safety footwear/General | No | Mandatory | Bespoke (made to measure) safety footwear are constructed and manufactured as a single unit to meet the specific needs of an individual user based on information such as moulds, lasts and measurements.
15298 | 2 |  | 2024 |  | Personal Protective Equipment Part 2 Safety Footwear | Mechanical |  | A.2.3.1 | Type 3 - Bespoke safety footwear/General | No | Mandatory | The examination samples of the bespoke footwear shall reflect the worst-case situation (e.g. minimum insock and outsole thickness and maximum insock and outsole thickness, low and high material hardness).
15298 | 2 |  | 2024 |  | Personal Protective Equipment Part 2 Safety Footwear | Mechanical |  | A.2.3.1 | Type 3 - Bespoke safety footwear/General | No | Mandatory | From the specified materials as well as different constructions, which cover the requirements of the users, examination samples are manufactured.
15298 | 2 |  | 2024 |  | Personal Protective Equipment Part 2 Safety Footwear | Mechanical |  | A.2.3.1 | Type 3 - Bespoke safety footwear/General | No | Mandatory | All materials and the bespoke safety footwear itself shall fulfil the requirements of this document.
15298 | 2 |  | 2024 |  | Personal Protective Equipment Part 2 Safety Footwear | Mechanical |  | A.2.3.2 | Properties to be tested for Type 3 | No | Mandatory | The requirements of Table A.2 apply. The sampling shall be done according to ISO 20344:2021, Table 1. Only the size of bespoke safety footwear for the individual person is tested. The ergonomic assessment for bespoke footwear is based on the approval of the wearer in conjunction with the customized shoemaker.
15298 | 2 |  | 2024 |  | Personal Protective Equipment Part 2 Safety Footwear | Mechanical |  | A.3 | Marking | No | Mandatory | Customized safety footwear shall be marked according to Clause 7
15298 | 2 |  | 2024 |  | Personal Protective Equipment Part 2 Safety Footwear | Mechanical |  | A.4 | Manufacturer’s instructions and information | No | Mandatory | In addition to the information according to Clause 8, all information related to the customized modification shall be given, e.g. identification of the customized insocks suitable with to be used this safety footwear, identification of the customized adaptions for this safety footwear, e.g.
15298 | 2 |  | 2024 |  | Personal Protective Equipment Part 2 Safety Footwear | Mechanical |  | A.4 | Manufacturer’s instructions and information | No | Mandatory | — The manufacturer of the safety footwear and/or manufacturer of the customized insocks shall identify the customized insocks suitable to be used with this safety footwear (type 1).
15298 | 2 |  | 2024 |  | Personal Protective Equipment Part 2 Safety Footwear | Mechanical |  | A.4 | Manufacturer’s instructions and information | No | Mandatory | — The manufacturer of the customized safety footwear shall identify the modifications for this safety

## Test Req
Class | Material | Design | Size | Toe protection requirement | Perforation resistance | Additional Safety features | Slip Resistance requirement
Class 1 | Leather | A | 36 or below to 45 or above | Metallic toe cap | P | A | SRA
Class 2 | Synthetic | B |  | Non-metallic Toe cap | PL | C | SRB
Hybrid | Natural/Textiles | C |  |  | PS | HI | SRC
| Miscellaneous | D and E |  |  |  | CI
FO
HRO
WR
QPA
M
AN
CR
SC
LG