## IS 15351_0_0_2015_0_Test Report
IS Number | Part | Section | Year | Number of Amendments | Title of the Standard | Type of Test | Qualitative or Quantitative | Clause/ Table/ Annex Reference | Test Parameter Name | To be tested and/or reported by Lab (Yes/No) | Mandatory or Optional | Characteristics (as per Indian Standard) - No specified values to be mentioned here | Test Result/ Observation | Test Request Requirements | Test Method Reference | Test Method Reference Standard | Sl No. under Clause/ Table/ Annex Reference | Sample Quantity | Equipment | Remarks | Specified limits for Type I | Specified limits for Type I | Specified limits for Type II | Specified limits for Type II | Specified limits for Type III | Specified limits for Type III | Specified limits for Type IV | Specified limits for Type IV
THIS ROW TO BE LEFT BLANK | [20 empty] | Min. | Max. | Min. | Max. | Min. | Max. | Min. | Max.
15351 |  |  | 2015 |  | Agro textiles – Laminated high density polyethylene (HDPE) woven geomembrane for water proof lining – Specification | Mechanical | Qualitative | Clause 3.1 | HDPE Tapes | No | Mandatory | Tapes shall be manufactured from HDPE granules (see IS 6192) which shall be UV stabilized by incorporating 2.5 ± 0.5 percent of carbon black with uniform dispersion and if required a suitable UV stabilizer may be added. | To be checked based on declaration basis | Declaration regarding the HDPE Tapes as per Cl. 3.1 is required to be provided in the Test Request |  |  | 1 |  |  | Not to be tested or reported; clause is related to manufacturing.
15351 |  |  | 2015 |  | Agro textiles – Laminated high density polyethylene (HDPE) woven geomembrane for water proof lining – Specification | Mechanical | Qualitative | Clause 3.1 | HDPE Tapes | Yes | Mandatory | Width of the tape, mm, Min | Value upto 2 decimal places |  |  | IS 15351 | 2 |  |  |  | 1.2 |  | 1.2 |  | 1.2 |  | 1.2
15351 |  |  | 2015 |  | Agro textiles – Laminated high density polyethylene (HDPE) woven geomembrane for water proof lining – Specification | Mechanical | Qualitative | Clause 3.1 | HDPE Tapes | Yes | Mandatory | Linear density, Tex, Min | Value upto 1 decimal places |  |  | IS 15351 | 3 |  |  |  | 88.8 |  | 88.8 |  | 88.8 |  | 88.8
15351 |  |  | 2015 |  | Agro textiles – Laminated high density polyethylene (HDPE) woven geomembrane for water proof lining – Specification | Mechanical | Qualitative | Clause 3.1 | HDPE Tapes | No | Mandatory | In case the waterproof lining is to be used for drinking water, the tape used for lamination shall be of food grade quality (see IS 10146). | To be checked based on declaration basis | Declaration regarding the HDPE Tapes as per Cl. 3.1 is required to be provided in the Test Request |  |  | 4 |  |  | Not to be tested or reported; clause is related to manufacturing.
15351 |  |  | 2015 |  | Agro textiles – Laminated high density polyethylene (HDPE) woven geomembrane for water proof lining – Specification | Mechanical | Qualitative | Clause 3.2 | HDPE Fabric | No | Mandatory | HDPE geomembrane shall be manufactured from suitable HDPE woven fabric (see IS 6899). | To be checked based on declaration basis | Declaration regarding the HDPE Fabric Cl. 3.2 is required to be provided in the Test Request |  |  | 1 |  |  | Not to be tested or reported; clause is related to manufacturing.
15351 |  |  | 2015 |  | Agro textiles – Laminated high density polyethylene (HDPE) woven geomembrane for water proof lining – Specification | Mechanical | Qualitative | Clause 3.3 | HDPE Fabric | No | Mandatory | The HDPE woven fabric shall have a minimum of 40 tapes/dm in warp and weft direction. | To be checked based on declaration basis | Declaration regarding the HDPE Fabric Cl. 3.2 is required to be provided in the Test Request |  |  | 2 |  |  | No test method is provided.
15351 |  |  | 2015 |  | Agro textiles – Laminated high density polyethylene (HDPE) woven geomembrane for water proof lining – Specification | Mechanical | Qualitative | Clause 4, a) | Types | Yes | Mandatory | Based on the thickness and mass, in g/m², of waterproof woven fabric, the material is classified as follows: a) Type I — Having thickness of 0.25 mm and mass of 250 g/m², Min; | To be checked based on declaration basis | Declaration regarding the types as per Cl. 4 is required to be provided in the Test Request |  | IS 15351
15351 |  |  | 2015 |  | Agro textiles – Laminated high density polyethylene (HDPE) woven geomembrane for water proof lining – Specification | Mechanical | Qualitative | Clause 4, b) | Types | Yes | Mandatory | Based on the thickness and mass, in g/m², of waterproof woven fabric, the material is classified as follows: b) Type II — Having thickness of 0.50 mm and mass of 420 g/m², Min; | To be checked based on declaration basis | Declaration regarding the types as per Cl. 4 is required to be provided in the Test Request |  | IS 15351
15351 |  |  | 2015 |  | Agro textiles – Laminated high density polyethylene (HDPE) woven geomembrane for water proof lining – Specification | Mechanical | Qualitative | Clause 4, c) | Types | Yes | Mandatory | Based on the thickness and mass, in g/m², of waterproof woven fabric, the material is classified as follows: c) Type III — Having thickness of 0.75 mm and mass of 650 g/m², Min; and | To be checked based on declaration basis | Declaration regarding the types as per Cl. 4 is required to be provided in the Test Request |  | IS 15351
15351 |  |  | 2015 |  | Agro textiles – Laminated high density polyethylene (HDPE) woven geomembrane for water proof lining – Specification | Mechanical | Qualitative | Clause 4, d) | Types | Yes | Mandatory | Based on the thickness and mass, in g/m², of waterproof woven fabric, the material is classified as follows: d) Type IV — Having thickness of 1.00 mm and mass of 950 g/m², Min. | To be checked based on declaration basis | Declaration regarding the types as per Cl. 4 is required to be provided in the Test Request |  | IS 15351
15351 |  |  | 2015 |  | Agro textiles – Laminated high density polyethylene (HDPE) woven geomembrane for water proof lining – Specification | Mechanical | Qualitative | Clause 5.1.1 | Lamination | No | Mandatory | Geomembrane shall be manufactured from HDPE fabric (see IS 6899) to meet the final requirements of mass (g/m²) as given in Table 1. | To be checked based on declaration basis | Declaration regarding the HDPE Fabric used as per Cl. 5.1.1 is required to be provided in the Test Request | [5 empty] | Not to be tested or reported; clause is related to manufacturing.
15351 |  |  | 2015 |  | Agro textiles – Laminated high density polyethylene (HDPE) woven geomembrane for water proof lining – Specification | Mechanical | Qualitative | Clause 5.1.1 | Lamination | No | Mandatory | The HDPE woven fabric shall be laminated on both sides with low density polyethylene film (LDPE) or with suitable combination of LDPE and linear low density polyethylene (LLDPE). | To be checked based on declaration basis | Declaration regarding the coating film type as per Cl. 5.1.1 is required to be provided in the Test Request |  |  | 1 |  |  | Not to be tested or reported; clause is related to manufacturing.
15351 |  |  | 2015 |  | Agro textiles – Laminated high density polyethylene (HDPE) woven geomembrane for water proof lining – Specification | Mechanical | Quantitative | Clause 5.1.1 | Lamination | Yes | Mandatory | Coating lamination thickness, micron, Min | Value to be specified in Integers, Average of 10 readings | Declaration regarding the coating lamination thickness as per Cl. 5.1.1 is required to be provided in the Test Request subject to minimum 25 micron | Method A | IS 13162 (Part 3) | 2 |  |  | The declared value is to be taken from cell J4 of the TReq format
15351 |  |  | 2015 |  | Agro textiles – Laminated high density polyethylene (HDPE) woven geomembrane for water proof lining – Specification | Mechanical | Qualitative | Clause 5.1.1 | Lamination | No | Mandatory | The coating film shall be UV stabilized by incorporating 2.5 ± 0.5 percent of carbon black with uniform dispersion and if required a suitable UV stabilizer may be added. | To be checked based on declaration basis | Declaration regarding the carbon black content with uniform dispersion, and UV stabilizer (if used) as pert Cl. 5.1.1 is required to be provided in the Test Request |  |  | 3 |  |  | No test method is provided.
15351 |  |  | 2015 |  | Agro textiles – Laminated high density polyethylene (HDPE) woven geomembrane for water proof lining – Specification | Mechanical | Qualitative | Clause 5.1.2 | Lamination | Yes | Mandatory | If two or more layers of HDPE fabric are used, these shall be bonded together by sandwich lamination | Satisfactory/ Unsatisfactory | Declaration regarding the number of layers as per Cl. 5.1.2 is required to be provided in the Test Request |  | IS 15351 | 1
15351 |  |  | 2015 |  | Agro textiles – Laminated high density polyethylene (HDPE) woven geomembrane for water proof lining – Specification | Mechanical | Quantitative | Clause 5.1.2 | Lamination | Yes | Mandatory | Coating lamination thickness, micron, Min | Value to be specified in Integers, Average of 10 readings | Declaration regarding the coating lamination thickness as per Cl. 5.1.2 is required to be provided in the Test Request subject to minimum 35 micron | Method A | IS 13162 (Part 3) | 2 |  |  | The declared value is to be taken from cell M4 of the TReq format
15351 |  |  | 2015 |  | Agro textiles – Laminated high density polyethylene (HDPE) woven geomembrane for water proof lining – Specification | Mechanical | Qualitative | Clause 5.1.3 | Lamination | No | Mandatory | In case the waterproof lining is to be used for drinking water, the films used for lamination shall be of food grade quality (see IS 10146). | To be checked based on declaration basis | Declaration regarding the grade quality of lamination as per Cl. 5.1.3 is required to be provided in the Test Request |  |  | 1 |  |  | Not to be tested or reported; clause is related to manufacturing.
15351 |  |  | 2015 |  | Agro textiles – Laminated high density polyethylene (HDPE) woven geomembrane for water proof lining – Specification | Mechanical | Qualitative | Clause 5.1.3 | Lamination | No | Mandatory | Note- Lamination is very important and critical requirement for the product and its proper process control shall be ensured during manufacturing. | To be checked based on declaration basis | Declaration regarding process control during manufacturing as per Cl. 5.1.3 is required to be provided in the Test Request |  |  | 2 |  |  | Not to be tested or reported; clause is related to manufacturing.
15351 |  |  | 2015 |  | Agro textiles – Laminated high density polyethylene (HDPE) woven geomembrane for water proof lining – Specification | Mechanical | Qualitative | Clause 5.2 | Panel Width | Yes | Mandatory | Minimum width of the laminated fabric panel, mm, Min | Value to be specified in Integers |  |  | IS 15351 | 1 |  |  |  | 1800 |  | 1800 |  | 1800 |  | 1800
15351 |  |  | 2015 |  | Agro textiles – Laminated high density polyethylene (HDPE) woven geomembrane for water proof lining – Specification | Mechanical | Qualitative | Clause 5.2 | Panel Width | Yes | Mandatory | A combination of panel width may be used to obtain desired width of geomembrane. Narrow width panels not less than 900 mm in width may also be used but such pieces shall not exceed 1 piece per roll of finished material of specified width. | Satisfactory/ Unsatisfactory | Declaration regarding Panel Width of the laminated fabric as per cl. 5.2 is required to be provided in the Test Request |  | IS 15351 | 2
15351 |  |  | 2015 |  | Agro textiles – Laminated high density polyethylene (HDPE) woven geomembrane for water proof lining – Specification | Mechanical | Qualitative | Clause 5.3 | Joints/Seams | No | Mandatory | If two or more pieces of geomembranes are used, the geomembrane shall be joined/seamed together by a suitable heat sealing process. | To be checked based on declaration basis | Declaration regarding heat sealing process is required to be provided in the Test Request | [5 empty] | Not to be tested or reported; clause is related to manufacturing.
15351 |  |  | 2015 |  | Agro textiles – Laminated high density polyethylene (HDPE) woven geomembrane for water proof lining – Specification | Mechanical | Qualitative | Clause 5.3 | Joints/Seams | No | Mandatory | If two or more pieces of geomembranes are used, the geomembrane shall be joined/seamed together keeping an overlap of at least 2.5 cm. | To be checked based on declaration basis | [6 empty] | Not to be tested or reported; clause is related to manufacturing.
15351 |  |  | 2015 |  | Agro textiles – Laminated high density polyethylene (HDPE) woven geomembrane for water proof lining – Specification | Mechanical | Qualitative | Clause 6.1 | Workmanship | Yes | Mandatory | The geomembrane shall be uniform in colour, texture and finish. It shall be free from pin holes, undispersed raw material, particles of foreign matter, etc, and the laminated film shall not peel off from the fabric. | Satisfactory/ Unsatisfactory |  |  | IS 15351
15351 |  |  | 2015 |  | Agro textiles – Laminated high density polyethylene (HDPE) woven geomembrane for water proof lining – Specification | Mechanical | Quantitative | Clauses 5.1.1 and 6.2, Table 1, Sl No. i) | Thickness | Yes | Mandatory | Thickness, mm, Min | Value upto 1 decimal places, Average of 5 readings | Declaration regarding the types as per Cl. 4 is required to be provided in the Test Request |  | IS 7016 (Part 1/Sec 1) |  |  |  |  | 0.25 |  | 0.5 |  | 0.75 |  | 1
15351 |  |  | 2015 |  | Agro textiles – Laminated high density polyethylene (HDPE) woven geomembrane for water proof lining – Specification | Mechanical | Quantitative | Clauses 5.1.1 and 6.2, Table 1, Sl No. ii) | Mass | Yes | Mandatory | Mass, g/m2, Min | Value to be specified in Integers, Average of 5 readings | Declaration regarding the types as per Cl. 4 is required to be provided in the Test Request |  | IS 7016 (Part 1/Sec 2) |  |  |  |  | 250 |  | 420 |  | 650 |  | 950
15351 |  |  | 2015 |  | Agro textiles – Laminated high density polyethylene (HDPE) woven geomembrane for water proof lining – Specification | Mechanical | Quantitative | Clauses 5.1.1 and 6.2, Table 1, Sl No. iii) | Dimensions (length and width) | Yes | Mandatory | Dimensions (length), Percent | Value to be specified in Integers | Declaration regarding the dimensions (length) as per Cl. 5.1.1 and 6.2, Table 1, Sl No. iii) is required to be provided in the Test Request | Annex A | IS 11652 | 1 |  |  | The declared value is to be taken from cell O4 of the TReq format | 0 | +1 | 0 | +1 | 0 | +1 | 0 | +1
15351 |  |  | 2015 |  | Agro textiles – Laminated high density polyethylene (HDPE) woven geomembrane for water proof lining – Specification | Mechanical | Quantitative | Clauses 5.1.1 and 6.2, Table 1, Sl No. iii) | Dimensions (length and width) | Yes | Mandatory | Dimensions (width), Percent | Value to be specified in Integers | Declaration regarding the dimensions (width) as per Cl. 5.1.1 and 6.2, Table 1, Sl No. iii) is required to be provided in the Test Request | Annex A | IS 11652 | 2 |  |  | The declared value is to be taken from cell P4 of the TReq format | 0 | +1 | 0 | +1 | 0 | +1 | 0 | +1
15351 |  |  | 2015 |  | Agro textiles – Laminated high density polyethylene (HDPE) woven geomembrane for water proof lining – Specification | Chemical | Quantitative | Clauses 5.1.1 and 6.2, Table 1, Sl No. iv) | Carbon black content | Yes | Mandatory | Carbon black content, percent | Value upto 1 decimal places | Declaration regarding the types as per Cl. 4 is required to be provided in the Test Request |  | IS 2530 |  |  |  |  | 2 | 3 | 2 | 3 | 2 | 3 | 2 | 3
15351 |  |  | 2015 |  | Agro textiles – Laminated high density polyethylene (HDPE) woven geomembrane for water proof lining – Specification | Mechanical | Quantitative | Clauses 5.1.1 and 6.2, Table 1, Sl No. v), a) | Breaking load on 20 × 10 cm strip before U.V exposure | Yes | Mandatory | Breaking load on 20 × 10 cm strip before U.V exposure: Warpway, N, Min | Value to be specified in Integers | Declaration regarding the types as per Cl. 4 is required to be provided in the Test Request |  | IS 13162 (Part 5) |  |  |  |  | 3300 |  | 6600 |  | 8200 |  | 10700
15351 |  |  | 2015 |  | Agro textiles – Laminated high density polyethylene (HDPE) woven geomembrane for water proof lining – Specification | Mechanical | Quantitative | Clauses 5.1.1 and 6.2, Table 1, Sl No. v), b) | Breaking load on 20 × 10 cm strip before U.V exposure | Yes | Mandatory | Breaking load on 20 × 10 cm strip before U.V exposure: Weftway, N, Min | Value to be specified in Integers | Declaration regarding the types as per Cl. 4 is required to be provided in the Test Request |  | IS 13162 (Part 5) |  |  |  |  | 3000 |  | 6000 |  | 7400 |  | 9700
15351 |  |  | 2015 |  | Agro textiles – Laminated high density polyethylene (HDPE) woven geomembrane for water proof lining – Specification | Mechanical | Quantitative | Clauses 5.1.1 and 6.2, Table 1, Sl No. vi) | Strain at maximum load | Yes | Mandatory | Strain at maximum load, percent | Value to be specified in Integers, Average of 3 readings | Declaration regarding the types as per Cl. 4 is required to be provided in the Test Request |  | IS 13162 (Part 5) |  |  |  |  | 15 | 25 | 15 | 25 | 15 | 25 | 15 | 25
15351 |  |  | 2015 |  | Agro textiles – Laminated high density polyethylene (HDPE) woven geomembrane for water proof lining – Specification | Mechanical | Quantitative | Clauses 5.1.1 and 6.2, Table 1, Sl No. vii) | Breaking load on 20 × 10 cm strip after U.V exposure of 1000 h for warp and weft | Yes | Mandatory | Breaking load on 20 × 10 cm strip after U.V exposure of 1000 h for warpway, percent of the actual original value, Min | Value to be specified in Integers | Declaration regarding the types as per Cl. 4 is required to be provided in the Test Request |  | IS 13162 (Part 5) | 1 |  |  | The specified limit is 0.8 times of N29 of the TRep format
15351 |  |  | 2015 |  | Agro textiles – Laminated high density polyethylene (HDPE) woven geomembrane for water proof lining – Specification | Mechanical | Quantitative | Clauses 5.1.1 and 6.2, Table 1, Sl No. vii) | Breaking load on 20 × 10 cm strip after U.V exposure of 1000 h for warp and weft | Yes | Mandatory | Breaking load on 20 × 10 cm strip after U.V exposure of 1000 h for weftway, percent of the actual original value, Min | Value to be specified in Integers | Declaration regarding the types as per Cl. 4 is required to be provided in the Test Request |  | IS 13162 (Part 5) | 2 |  |  | The specified limit is 0.8 times of N30 of the TRep format
15351 |  |  | 2015 |  | Agro textiles – Laminated high density polyethylene (HDPE) woven geomembrane for water proof lining – Specification | Mechanical | Quantitative | Clauses 5.1.1 and 6.2, Table 1, Sl No. viii) | Impact failure load at 1524 mm drop | Yes | Mandatory | Impact failure load at 1524 mm drop, gram force at 50 percent failure, Min | Value to be specified in Integers, Observation on atleast 3 dart masses and 10 specimens on each dart mass | Declaration regarding the types as per Cl. 4 is required to be provided in the Test Request | Annex C | IS 15351 |  |  |  |  | 1150 |  | 1840 |  | 2875 |  | 4025
15351 |  |  | 2015 |  | Agro textiles – Laminated high density polyethylene (HDPE) woven geomembrane for water proof lining – Specification | Mechanical | Quantitative | Clauses 5.1.1 and 6.2, Table 1, Sl No. ix) | Tear resistance | Yes | Mandatory | Tear resistance, N, Min | Value to be specified in Integers, Average of 10 readings | Declaration regarding the types as per Cl. 4 is required to be provided in the Test Request | Method A1 | IS 7016 (Part 3/Sec 1) |  |  |  |  | 100 |  | 250 |  | 300 |  | 350
15351 |  |  | 2015 |  | Agro textiles – Laminated high density polyethylene (HDPE) woven geomembrane for water proof lining – Specification | Mechanical | Quantitative | Clauses 5.1.1 and 6.2, Table 1, Sl No. x) | Puncture resistance | Yes | Mandatory | Puncture resistance, N, Min | Value to be specified in Integers, Average of 5 readings | Declaration regarding the types as per Cl. 4 is required to be provided in the Test Request | Annex D | IS 15351 |  |  |  |  | 300 |  | 500 |  | 725 |  | 900
15351 |  |  | 2015 |  | Agro textiles – Laminated high density polyethylene (HDPE) woven geomembrane for water proof lining – Specification | Mechanical | Quantitative | Clauses 5.1.1 and 6.2, Table 1, Sl No. xi) | Bursting strength (Ball burst) | Yes | Mandatory | Bursting strength (Ball burst), N/cm², Min | Value to be specified in Integers, Average of 5 readings | Declaration regarding the types as per Cl. 4 is required to be provided in the Test Request |  | IS 7016 (Part 6/Sec1) |  |  |  |  | 60 |  | 110 |  | 135 |  | 200
15351 |  |  | 2015 |  | Agro textiles – Laminated high density polyethylene (HDPE) woven geomembrane for water proof lining – Specification | Mechanical | Quantitative | Clauses 5.1.1 and 6.2, Table 1, Sl No. xii) | Seam strength before UV exposure | Yes | Mandatory | Seam strength before UV exposure, N/mm, Min | Value to be specified in Integers, Average of 5 readings | Declaration regarding the types as per Cl. 4 is required to be provided in the Test Request |  | IS 15060 |  |  |  |  | 15 |  | 30 |  | 40 |  | 42
15351 |  |  | 2015 |  | Agro textiles – Laminated high density polyethylene (HDPE) woven geomembrane for water proof lining – Specification | Mechanical | Quantitative | Clauses 5.1.1 and 6.2, Table 1, Sl No. xiii) | Hydrostatic resistance after UV exposure | Yes | Mandatory | Seam strength after UV exposure, percent of the actual original value, Min | Value to be specified in Integers, Average of 5 readings | Declaration regarding the types as per Cl. 4 is required to be provided in the Test Request |  | IS 15060 |  |  |  | The specified limit is 0.8 times of N38 of the TRep format
15351 |  |  | 2015 |  | Agro textiles – Laminated high density polyethylene (HDPE) woven geomembrane for water proof lining – Specification | Mechanical | Qualitative | Clauses 5.1.1 and 6.2, Table 1, Sl No. xiv) | Hydrostatic resistance | Yes | Mandatory | No leakage | Satisfactory/ Unsatisfactory | Declaration regarding the types as per Cl. 4 is required to be provided in the Test Request | Annex E | IS 15351
15351 |  |  | 2015 |  | Agro textiles – Laminated high density polyethylene (HDPE) woven geomembrane for water proof lining – Specification | Mechanical | Quantitative | Clauses 5.1.1 and 6.2, Table 1, Sl No. xv) | Hydrostatic resistance after UV exposure of 1000 h | Yes | Mandatory | No leakage | Satisfactory/ Unsatisfactory | Declaration regarding the types as per Cl. 4 is required to be provided in the Test Request | Annex E | IS 15351
15351 |  |  | 2015 |  | Agro textiles – Laminated high density polyethylene (HDPE) woven geomembrane for water proof lining – Specification | Chemical | Quantitative | Clauses 5.1.1 and 6.2, Table 1, Sl No. xvi) | Ash content | Yes | Mandatory | Ash content, percent, Max | Value to be specified in Integers | Declaration regarding the types as per Cl. 4 is required to be provided in the Test Request | Annex F | IS 15351 | [5 empty] | 1 |  | 1 |  | 1 |  | 1
15351 |  |  | 2015 |  | Agro textiles – Laminated high density polyethylene (HDPE) woven geomembrane for water proof lining – Specification | Mechanical | Qualitative | Clause 7.1 | Packing | Yes | Mandatory | The geomembrane shall be packed in roll form | Satisfactory/ Unsatisfactory |  |  | IS 15351 |  |  |  | The declared value is to be taken from cell T4 of the TReq format
15351 |  |  | 2015 |  | Agro textiles – Laminated high density polyethylene (HDPE) woven geomembrane for water proof lining – Specification | Mechanical | Quantitative | Clause 7.1 | Packing | Yes | Mandatory | Geomembrane roll length, m | Value to be specified in Integers | Declaration regarding packing length as per Cl. 7.1 is required to be provided in the Test Request |  | IS 15351
15351 |  |  | 2015 |  | Agro textiles – Laminated high density polyethylene (HDPE) woven geomembrane for water proof lining – Specification | Mechanical | Qualitative | Clause 7.1 | Packing | Yes | Mandatory | The rolls shall be packed by HDPE fabric laminated on both sides with LDPE or of the same construction and specifications as that of the rolls. | To be checked based on declaration basis | Declaration regarding packing material as per Cl. 7.1 is required to be provided in the Test Request |  | IS 15351
15351 |  |  | 2015 |  | Agro textiles – Laminated high density polyethylene (HDPE) woven geomembrane for water proof lining – Specification | Mechanical | Qualitative | Clause 7.2.1, a) | Marking | Yes | Mandatory | The geomembrane roll shall be marked legibly with the following information: a) Indication of the source of manufacture; | Satisfactory/ Unsatisfactory | Declaration reagarding Indication of the source of manufacture as per Cl. 7.2.1 a) is required to be provided in the test request. |  | IS 15351
15351 |  |  | 2015 |  | Agro textiles – Laminated high density polyethylene (HDPE) woven geomembrane for water proof lining – Specification | Mechanical | Qualitative | Clause 7.2.1, b) | Marking | Yes | Mandatory | The geomembrane roll shall be marked legibly with the following information: b) Type of geomembrane; | Satisfactory/ Unsatisfactory | Declaration reagarding type as per Cl. 7.2.1 b) is required to be provided in the test request. |  | IS 15351
15351 |  |  | 2015 |  | Agro textiles – Laminated high density polyethylene (HDPE) woven geomembrane for water proof lining – Specification | Mechanical | Qualitative | Clause 7.2.1, c) | Marking | Yes | Mandatory | The geomembrane roll shall be marked legibly with the following information: c) Declared length and width of the geomembrane; | Satisfactory/ Unsatisfactory | Declaration reagarding length and width as per Cl. 7.2.1c) is required to be provided in the test request. |  | IS 15351
15351 |  |  | 2015 |  | Agro textiles – Laminated high density polyethylene (HDPE) woven geomembrane for water proof lining – Specification | Mechanical | Qualitative | Clause 7.2.1, d) | Marking | Yes | Mandatory | The geomembrane roll shall be marked legibly with the following information: d) Mass per square meter of the geomembrane; | Satisfactory/ Unsatisfactory | Declaration reagarding mass per square meter as per Cl. 7.2.1 d) is required to be provided in the test request. |  | IS 15351
15351 |  |  | 2015 |  | Agro textiles – Laminated high density polyethylene (HDPE) woven geomembrane for water proof lining – Specification | Mechanical | Qualitative | Clause 7.2.1, e) | Marking | Yes | Mandatory | The geomembrane roll shall be marked legibly with the following information: e) Batch No and date of manufacture; and | Satisfactory/ Unsatisfactory | Declaration reagarding batch no. & date of manufacture of the geomembrane as per Cl. 7.2.1 e) is required to be provided in the test request. |  | IS 15351
15351 |  |  | 2015 |  | Agro textiles – Laminated high density polyethylene (HDPE) woven geomembrane for water proof lining – Specification | Mechanical | Qualitative | Clause 7.2.1, f) | Marking | Yes | Mandatory | The geomembrane roll shall be marked legibly with the following information: f) Any other information desired by the buyer. | Satisfactory/ Unsatisfactory | Declaration reagarding any other information desired by the buyer as per Cl. 7.2.1 f) is required to be provided in the test request. |  | IS 15351
15351 |  |  | 2015 |  | Agro textiles – Laminated high density polyethylene (HDPE) woven geomembrane for water proof lining – Specification | Mechanical | Qualitative | Clause 7.2.2 | Marking | Yes | Optional | The geomembrane roll may also be marked with the Standard Mark. | Satisfactory/ Unsatisfactory |  |  | IS 15351
15351 |  |  | 2015 |  | Agro textiles – Laminated high density polyethylene (HDPE) woven geomembrane for water proof lining – Specification | Mechanical | Qualitative | Clause 7.2.2 | Marking | No | Mandatory | The use of the Standard Mark is governed by the provisions of the Bureau of Indian Standards Act, 1986 and Rules and Regulations made thereunder. The details of conditions under which the license for the use of the Standard Mark may be granted to manufacturers or producers may be obtained from the Bureau of Indian Standards. | [7 empty] | Clause not related to testing or reporting.
15351 |  |  | 2015 |  | Agro textiles – Laminated high density polyethylene (HDPE) woven geomembrane for water proof lining – Specification | Mechanical | Qualitative | Clause 9, Table 3, Sl No. i) | Number of test specimens and criteria for conformity, Material, manufacture, workmanship, thickness, mass, length and width | No | Mandatory | The defective rolls/pieces do not exceed the corresponding number given in col 5 of Table 2 | [7 empty] | Clause not related to testing or reporting.
15351 |  |  | 2015 |  | Agro textiles – Laminated high density polyethylene (HDPE) woven geomembrane for water proof lining – Specification | Mechanical | Qualitative | Clause 9, Table 3, Sl No. ii) | Number of test specimens and criteria for conformity, All other requirements | No | Mandatory | All the test specimens shall pass the tests | [7 empty] | Clause not related to testing or reporting.