## IS 15392_0_0_2003_1_Test report
IS Number | Part | Section | Year | Number of Amendments | Title of the Standard | Type of Test | Qualitative or Quantitative | Clause/ Table/ Annex Reference | Test Parameter Name | To be tested and/or reported by Lab (Yes/No) | Mandatory or Optional | Characteristics(as per Indian Standard) | Expression of Test Result/ Observation | Test Request Requirements | Test Method Reference | Test Method Reference Standard | Sl No. under Clause/ Table/ Annex Reference | Sample Quantity | Equipment | Remarks | 0.011 mm thickness | 0.011 mm thickness | 0.012 mm thickness | 0.012 mm thickness | 0.014 mm thickness | 0.014 mm thickness | 0.016 mm thickness | 0.016 mm thickness | 0.018 mm thickness | 0.018 mm thickness | 0.020 mm thickness | 0.020 mm thickness | 0.022 mm thickness | 0.022 mm thickness | 0.025 mm thickness | 0.025 mm thickness | 0.028 mm thickness | 0.028 mm thickness | 0.030 mm thickness | 0.030 mm thickness | 0.035 mm thickness | 0.035 mm thickness | 0.040 mm thickness | 0.040 mm thickness | 0.045 mm thickness | 0.045 mm thickness | 0.050 mm thickness | 0.050 mm thickness | 0.060 mm thickness | 0.060 mm thickness | 0.070 mm thickness | 0.070 mm thickness | 0.075 mm thickness | 0.075 mm thickness | 0.080 mm thickness | 0.080 mm thickness | 0.090 mm thickness | 0.090 mm thickness | 0.100 mm thickness | 0.100 mm thickness | If the test is quantitative, the Min and Max value to be written after applying the tolerance given in the standard. If only upper and lower limit is given, mention ONLY Min or ONLY Max balue and leave the other cell blank. If the test is Qualitative, both Only Min column to be filled by the qualitiative requirement, the Max column to be left blank
THIS ROW TO BE LEFT BLANK | [20 empty] | Min | Max | Min | Max | Min | Max | Min | Max | Min | Max | Min | Max | Min | Max | Min | Max | Min | Max | Min | Max | Min | Max | Min | Max | Min | Max | Min | Max | Min | Max | Min | Max | Min | Max | Min | Max | Min | Max | Min | Max
15392 |  |  | 2003 | 1 | ALUMINIUM AND ALUMINIUM ALLOY BARE FOIL FOR FOOD PACKAGING — SPECIFICATION | Mechanical | Qualitative | Clause 4 | Manufacture | No | Mandatory | Production and manufacturing processes shall be left to the discretion of the manufacturer | To be checked on declaration basis | Declaration w.r.t. Clause 4 |  | IS 15392
15392 |  |  | 2003 | 1 | ALUMINIUM AND ALUMINIUM ALLOY BARE FOIL FOR FOOD PACKAGING — SPECIFICATION | Mechanical | Quantitative | Clause 5, Table 1 | Pinhole Count | Yes | Mandatory | Pinhole count , max | Value upto 0 decimal places | Declaration regarding Thickness | Clause 11 | IS 15392 | To be only filled if the Column I and Column J are having same information and Column M is having different information | NOT TO BE FILLED |  |  |  | 60 |  | 40 |  | 40 |  | 30 |  | 30 |  | 20 |  | 0 |  | 0 |  | 0 |  | 0 |  | 0 |  | 0 |  | 0 |  | 0 |  | 0 |  | 0 |  | 0 |  | 0 |  | 0 |  | 0
15392 |  |  | 2003 | 1 | ALUMINIUM AND ALUMINIUM ALLOY BARE FOIL FOR FOOD PACKAGING — SPECIFICATION | Mechanical | Qualitative | Clause 6 | Freedom from defects | Yes | Mandatory | The foil shall be well finished. | Satisfactory/Unsatisfactory(not well finished) |  |  | IS 15392
15392 |  |  | 2003 | 1 | ALUMINIUM AND ALUMINIUM ALLOY BARE FOIL FOR FOOD PACKAGING — SPECIFICATION | Mechanical | Qualitative | Clause 6 | Freedom from defects | Yes | Mandatory | The foil shall be uniform in quality | Satisfactory/Unsatisfactory(non-uniform quality) |  |  | IS 15392
15392 |  |  | 2003 | 1 | ALUMINIUM AND ALUMINIUM ALLOY BARE FOIL FOR FOOD PACKAGING — SPECIFICATION | Mechanical | Qualitative | Clause 6 | Freedom from defects | Yes | Mandatory | The foil shall be free from splits | Satisfactory/Unsatisfactory(presence of splits) |  |  | IS 15392
15392 |  |  | 2003 | 1 | ALUMINIUM AND ALUMINIUM ALLOY BARE FOIL FOR FOOD PACKAGING — SPECIFICATION | Mechanical | Qualitative | Clause 6 | Freedom from defects | Yes | Mandatory | The foil shall be free from silvers | Satisfactory/Unsatisfactory(presence of silvers) |  |  | IS 15392
15392 |  |  | 2003 | 1 | ALUMINIUM AND ALUMINIUM ALLOY BARE FOIL FOR FOOD PACKAGING — SPECIFICATION | Mechanical | Qualitative | Clause 6 | Freedom from defects | Yes | Mandatory | The foil shall be free from wrinkles | Satisfactory/Unsatisfactory(presence of wrinkles) |  |  | IS 15392
15392 |  |  | 2003 | 1 | ALUMINIUM AND ALUMINIUM ALLOY BARE FOIL FOR FOOD PACKAGING — SPECIFICATION | Mechanical | Qualitative | Clause 6 | Freedom from defects | Yes | Mandatory | The foil shall be free from ragged edges | Satisfactory/Unsatisfactory(presence of ragged edges) |  |  | IS 15392
15392 |  |  | 2003 | 1 | ALUMINIUM AND ALUMINIUM ALLOY BARE FOIL FOR FOOD PACKAGING — SPECIFICATION | Mechanical | Qualitative | Clause 6 | Freedom from defects | Yes | Mandatory | The foil shall be free from oil staining | Satisfactory/Unsatisfactory(presence of oil stains) |  |  | IS 15392
15392 |  |  | 2003 | 1 | ALUMINIUM AND ALUMINIUM ALLOY BARE FOIL FOR FOOD PACKAGING — SPECIFICATION | Chemical | Quantitative | Clause 7.1 | Material | Yes | Mandatory | Chemical composition, mass%, max | Please see the test report of IS 737 | Declaration rearding Grade designation |  | IS 737 |  |  |  | Grade designation of IS 737 is referred. Therefore, Reference to test report of IS 737 is made.
15392 |  |  | 2003 | 1 | ALUMINIUM AND ALUMINIUM ALLOY BARE FOIL FOR FOOD PACKAGING — SPECIFICATION | Mechanical | Qualitative | Clause 7.2 | Material | No | Mandatory | Material is supplied in fully anneal 'O' temper or any other temper agreed between purchaser and manufacturer. | To be checked on declaration basis | Temper designation |  | IS 15392
15392 |  |  | 2003 | 1 | ALUMINIUM AND ALUMINIUM ALLOY BARE FOIL FOR FOOD PACKAGING — SPECIFICATION | Mechanical | Qualitative | Clause 8 | Supply of material | No | Mandatory | General requirements relaating to the supply of aluminium and aluminium alloy foil shall conform to IS 10259 | To be checked on declaration basis | Declaration w.r.t. Cl. 8 |  | IS 10259 |  |  |  | IS 10259 GENERAL CONDITION OF DELIVERY AND INSPECTION OF ALUMINIUM AND ALUMINIUM ALLOY PRODUCTS is a generic standard in which most of the clauses state that requirements of the parameters shall be in accordance with relevant IS specification
15392 |  |  | 2003 | 1 | ALUMINIUM AND ALUMINIUM ALLOY BARE FOIL FOR FOOD PACKAGING — SPECIFICATION | Mechanical | Qualitative | Clause 9.1 | Lubricants | No | Mandatory | The roll of foil shall be supplied in pre-lubricated condition | To be checked on declaration basis | Declaration w.r.t. Cl. 9.1 |  | IS 15392 |  |  |  | Manufacturer can declare whether the roll of foil is to be supplied in pre-lubricated condition or not
15392 |  |  | 2003 | 1 | ALUMINIUM AND ALUMINIUM ALLOY BARE FOIL FOR FOOD PACKAGING — SPECIFICATION | Mechanical | Qualitative | Clause 9.2 | Lubricants | No | Mandatory | Foils shall be produced with rolling oils/lubricants which do not contain substances which are injurious to health, or have any deleterious effect on the flavour, odour, or appearance of food products | To be checked on declaration basis | Declaration w.r.t. Cl. 9.2 |  | IS 15392 |  |  |  | Declaration w.r.t. health hazard and effects on flavour, odour and appearance of food products by the use of oil/lubricant is to be provided by manufacturer.
15392 |  |  | 2003 | 1 | ALUMINIUM AND ALUMINIUM ALLOY BARE FOIL FOR FOOD PACKAGING — SPECIFICATION | Mechanical | Qualitative | Clause 9.3 | Lubricants | No | Mandatory | After lubrication, surfaces of the foil shall retain brightness and shall not stick. | To be checked on declaration basis. | To be declared by the manufacturer for complaince as per Cl. 9.3 |  | IS 15392 |  |  |  | No test method given in IS to determine retention of brightness of foil.
15392 |  |  | 2003 | 1 | ALUMINIUM AND ALUMINIUM ALLOY BARE FOIL FOR FOOD PACKAGING — SPECIFICATION | Mechanical | Qualitative | Clause 9.3 | Lubricants | No | Mandatory | The lubricants shall not dry up before two months of storage time from the date of manufacture. | To be checked on declaration basis. | To be declared by the manufacturer for complaince as per Cl. 9.3 |  | IS 15392 |  |  |  | No test method given in IS to determine presence of lubricant after storage of two months.
15392 |  |  | 2003 | 1 | ALUMINIUM AND ALUMINIUM ALLOY BARE FOIL FOR FOOD PACKAGING — SPECIFICATION | Mechanical | Quantitative | Clause 10, table 2 | Preferred thickness | No | Mandatory | Thickness,mm | To be checked on declaration basis | Declaration rearding Preferred thickness |  | IS 15392
15392 |  |  | 2003 | 1 | ALUMINIUM AND ALUMINIUM ALLOY BARE FOIL FOR FOOD PACKAGING — SPECIFICATION | Mechanical | Quantitative | Clause 11 | Average thickness | Yes | Mandatory | Thickness,mm | Value upto 3 decimal places | Declaration rearding Preferred thickness |  | IS 15392 |  |  |  |  | 0.01012 | 0.01188 | 0.01104 | 0.01296 | 0.01288 | 0.01512 | 0.01472 | 0.01728 | 0.01656 | 0.01944 | 0.0184 | 0.0216 | 0.02024 | 0.02376 | 0.023 | 0.027 | 0.02576 | 0.03024 | 0.0276 | 0.0324 | 0.0322 | 0.0378 | 0.0368 | 0.0432 | 0.0414 | 0.0486 | 0.046 | 0.054 | 0.0552 | 0.0648 | 0.0644 | 0.0756 | 0.069 | 0.081 | 0.0736 | 0.0864 | 0.0828 | 0.0972 | 0.092 | 0.108
15392 |  |  | 2003 | 1 | ALUMINIUM AND ALUMINIUM ALLOY BARE FOIL FOR FOOD PACKAGING — SPECIFICATION | Mechanical | Quantitative | Clasue 12.2, table 3 | Width- upto 1000 mm | Yes | Mandatory | Width,mm | To be checked on declaration basis | Declaration regarding Width |  | IS 15392 |  |  |  | Provision is to be made to incorporate max deviation of 0.5 mm on either sides of declared width as min. and max. values | As declared-0.5 | As declared+0.5 | As declared-0.5 | As declared+0.5 | As declared-0.5 | As declared+0.5 | As declared-0.5 | As declared+0.5 | As declared-0.5 | As declared+0.5 | As declared-0.5 | As declared+0.5 | As declared-0.5 | As declared+0.5 | As declared-0.5 | As declared+0.5 | As declared-0.5 | As declared+0.5 | As declared-0.5 | As declared+0.5 | As declared-0.5 | As declared+0.5 | As declared-0.5 | As declared+0.5 | As declared-0.5 | As declared+0.5 | As declared-0.5 | As declared+0.5 | As declared-0.5 | As declared+0.5 | As declared-0.5 | As declared+0.5 | As declared-0.5 | As declared+0.5 | As declared-0.5 | As declared+0.5 | As declared-0.5 | As declared+0.5 | As declared-0.5 | As declared+0.5
15392 |  |  | 2003 | 1 | ALUMINIUM AND ALUMINIUM ALLOY BARE FOIL FOR FOOD PACKAGING — SPECIFICATION | Mechanical | Quantitative | Clasue 12.2, table 3 | Width- over 1000 mm | Yes | Mandatory | Width,mm | To be checked on declaration basis | Declaration regarding Width |  | IS 15392 |  |  |  | Provision is to be made to incorporate max deviation of 1.0 mm on either sides of declared width as min. and max. values | As declared-1.0 | As declared+1.0 | As declared-1.0 | As declared+1.0 | As declared-1.0 | As declared+1.0 | As declared-1.0 | As declared+1.0 | As declared-1.0 | As declared+1.0 | As declared-1.0 | As declared+1.0 | As declared-1.0 | As declared+1.0 | As declared-1.0 | As declared+1.0 | As declared-1.0 | As declared+1.0 | As declared-1.0 | As declared+1.0 | As declared-1.0 | As declared+1.0 | As declared-1.0 | As declared+1.0 | As declared-1.0 | As declared+1.0 | As declared-1.0 | As declared+1.0 | As declared-1.0 | As declared+1.0 | As declared-1.0 | As declared+1.0 | As declared-1.0 | As declared+1.0 | As declared-1.0 | As declared+1.0 | As declared-1.0 | As declared+1.0 | As declared-1.0 | As declared+1.0
15392 |  |  | 2003 | 1 | ALUMINIUM AND ALUMINIUM ALLOY BARE FOIL FOR FOOD PACKAGING — SPECIFICATION | Mechanical | Quantitative | Clasue 12.3, table 4 | Length of sheet- for width upto 500 mm | Yes | Mandatory | Length,mm | To be checked on declaration basis | Declaration regarding length |  | IS 15392 |  |  |  | Provision is to be made to incorporate max deviation of 2 mm mm on either sides of declared length as min. and max. values | As declared-2.0 | As declared+2.0 | As declared-2.0 | As declared+2.0 | As declared-2.0 | As declared+2.0 | As declared-2.0 | As declared+2.0 | As declared-2.0 | As declared+2.0 | As declared-2.0 | As declared+2.0 | As declared-2.0 | As declared+2.0 | As declared-2.0 | As declared+2.0 | As declared-2.0 | As declared+2.0 | As declared-2.0 | As declared+2.0 | As declared-2.0 | As declared+2.0 | As declared-2.0 | As declared+2.0 | As declared-2.0 | As declared+2.0 | As declared-2.0 | As declared+2.0 | As declared-2.0 | As declared+2.0 | As declared-2.0 | As declared+2.0 | As declared-2.0 | As declared+2.0 | As declared-2.0 | As declared+2.0 | As declared-2.0 | As declared+2.0 | As declared-2.0 | As declared+2.0
15392 |  |  | 2003 | 1 | ALUMINIUM AND ALUMINIUM ALLOY BARE FOIL FOR FOOD PACKAGING — SPECIFICATION | Mechanical | Quantitative | Clasue 12.3, table 4 | Length of sheet- for width from 500 mm up to and including 1000 mm | Yes | Mandatory | Length,mm | To be checked on declaration basis | Declaration regarding length |  | IS 15392 |  |  |  | Provision is to be made to incorporate max deviation of 3 mm mm on either sides of declared length as min. and max. values | As declared-3.0 | As declared+3.0 | As declared-3.0 | As declared+3.0 | As declared-3.0 | As declared+3.0 | As declared-3.0 | As declared+3.0 | As declared-3.0 | As declared+3.0 | As declared-3.0 | As declared+3.0 | As declared-3.0 | As declared+3.0 | As declared-3.0 | As declared+3.0 | As declared-3.0 | As declared+3.0 | As declared-3.0 | As declared+3.0 | As declared-3.0 | As declared+3.0 | As declared-3.0 | As declared+3.0 | As declared-3.0 | As declared+3.0 | As declared-3.0 | As declared+3.0 | As declared-3.0 | As declared+3.0 | As declared-3.0 | As declared+3.0 | As declared-3.0 | As declared+3.0 | As declared-3.0 | As declared+3.0 | As declared-3.0 | As declared+3.0 | As declared-3.0 | As declared+3.0
15392 |  |  | 2003 | 1 | ALUMINIUM AND ALUMINIUM ALLOY BARE FOIL FOR FOOD PACKAGING — SPECIFICATION | Mechanical | Quantitative | Clasue 12.3, table 4 | Length of sheet- for width over 1000 mm | Yes | Mandatory | Length,mm | To be checked on declaration basis | Declaration regarding length |  | IS 15392 |  |  |  | Provision is to be made to incorporate max deviation of 4 mm mm on either sides of declared length as min. and max. values | As declared-4.0 | As declared+4.0 | As declared-4.0 | As declared+4.0 | As declared-4.0 | As declared+4.0 | As declared-4.0 | As declared+4.0 | As declared-4.0 | As declared+4.0 | As declared-4.0 | As declared+4.0 | As declared-4.0 | As declared+4.0 | As declared-4.0 | As declared+4.0 | As declared-4.0 | As declared+4.0 | As declared-4.0 | As declared+4.0 | As declared-4.0 | As declared+4.0 | As declared-4.0 | As declared+4.0 | As declared-4.0 | As declared+4.0 | As declared-4.0 | As declared+4.0 | As declared-4.0 | As declared+4.0 | As declared-4.0 | As declared+4.0 | As declared-4.0 | As declared+4.0 | As declared-4.0 | As declared+4.0 | As declared-4.0 | As declared+4.0 | As declared-4.0 | As declared+4.0
15392 |  |  | 2003 | 1 | ALUMINIUM AND ALUMINIUM ALLOY BARE FOIL FOR FOOD PACKAGING — SPECIFICATION | Mechanical | Quantitative | Claue 13.1, table 1 | Tensile breaking load | Yes | Mandatory | Tensile breaking load, kg/cm, min | Value upto 2 decimal places |  |  | IS 13237 |  |  |  |  | 0.5 |  | 0.54 |  | 0.63 |  | 0.72 |  | 0.81 |  | 0.9 |  | 0.99 |  | 1.13 |  | 1.26 |  | 1.35 |  | 1.58 |  | 1.8 |  | 2.03 |  | 2.25 |  | 2.7 |  | 3.15 |  | 3.45 |  | 3.63 |  | 4.09 |  | 4.54
15392 |  |  | 2003 | 1 | ALUMINIUM AND ALUMINIUM ALLOY BARE FOIL FOR FOOD PACKAGING — SPECIFICATION | Mechanical | Qualitative | Clause 14 | Surface condition | Yes | Mandatory | Dry Annealed A/ Dry Annealed B/ Dry Annealed C/ Slick Annealed | Satisfactory/Unsatisfactory(Not the meeting requirements of declared surface condition) | Declaration regarding Surface condition | Clause 14 | IS 15392
15392 |  |  | 2003 | 1 | ALUMINIUM AND ALUMINIUM ALLOY BARE FOIL FOR FOOD PACKAGING — SPECIFICATION | Mechanical | Qualitative | Clause 17.1 | Marking | No | Optional | Each package of aluminium and aluminium alloy bare foil may be suitably marked for identification with the name of manufacturer, grade, condition of the material, batch No, and date of manufacture. | Satisfactory/Unsatisfactory(Not marked) |  |  | IS 15392 |  |  |  | To be checked in factory itself
15392 |  |  | 2003 | 1 | ALUMINIUM AND ALUMINIUM ALLOY BARE FOIL FOR FOOD PACKAGING — SPECIFICATION | Mechanical | Qualitative | Clause 17.1.1 | Marking | No | Optional | The foil may also be marked with the standard mark | Satisfactory/Unsatisfactory(Not marked) | Declaration w.r.t. clause 17.1 |  | IS 15392

## IS 15392_0_0_2003_1_Test reques
Grade designation | Temper designation | Preferred Thickness (in mm) | Width (in mm) | Length (in mm) | Surface condition | Declared value 1 | Declared value 2 | Declared value 3 | Declared value 3 | Declared value 4
19000 | O | 0.011 | Any other | Any other | Dry annealed A | Declaration regarding general requirements as per Cl. 8 | Declaration w.r.t. lubrication as per Cl. 9.1 | Declaration w.r.t. health hazards, effects on flavour, taste, and odour of food by use of oil/lubricant | Declaration w.r.t. retention of lubricant on the surface of the foil up to two months of storage time. | Details marked such as name of manufacturer, grade, condition of the material, batch No, and date of manufacture.
19500 | Any other | 0.012 |  |  | Dry annealed B
19600 |  | 0.014 |  |  | Dry annealed C
31000 |  | 0.016 |  |  | Slick annealed
40800 |  | 0.018
0.02
0.022
0.025
0.028
0.03
0.035
0.04
0.045
0.05
0.06
0.07
0.075
0.08
0.09
0.1
Any other