## IS 15997 test report
IS Number | Part | Section | Year | Number of Amendments | Title of the Standard | Type of Test | Qualitative or Quantitative | Clause/ Table/ Annex Reference | Test Parameter Name | To be tested and/or reported by Lab (YES / NO) | Mandatory or Optional | Characteristics (as per Indian Standard) - No specified values to be mentioned here | Test Result/ Observation | Test Request Requirements | Test Method Reference | Test Method Reference Standard | Sl No. under Clause/ Table/ Annex Reference | Sample Quantity | Equipment |  | N1 | N1 | N2 | N2 | N3 | N3 | N5 | N5 | N6 | N6 | N7 | N7 | N7 ( 0.20 to 1.25) | N7 ( 0.20 to 1.25) | Erichsen Cupping Test, Average depth of cupping, Min | Width<1000 | Width<1000 | Width 1000 to <1250 | Width 1000 to <1250 | Width 1250 to <1600 | Width 1250 to <1600 | Width 1600 to less than and equal to 2000 | Width 1600 to less than and equal to 2000 | for Width>2000 | for Width>2000 | for Thickness greater than and equal to 50mm | for Thickness greater than and equal to 50mm | for thickness 5mm and above | for thickness 5mm and above | <250 | <250 | greater than and equal to 250, <500 | greater than and equal to 250, <500 | greater than and equal to 500, <1000 | greater than and equal to 500, <1000 | greater than and equal to 1000, less than and equal to 2000 | greater than and equal to 1000, less than and equal to 2000 | >2000 | >2000 | less than and equal to 2000 | less than and equal to 2000 | >2000 | >2000 | Width<250 | Width<250 | Width 250 to <500 | Width 250 to <500 | Width 500 to <1000 | Width 500 to <1000 | Width 1000 to <1250 | Width 1000 to <1250 | Width 1250 to less than and equal to 2000 | Width 1250 to less than and equal to 2000 | for Width >2000 | for Width >2000 | for Thickness of 5mm and above | for Thickness of 5mm and above | Length | Length | Normal flatness | Precision flatness | Camber | If the test is quantitative, the Min and Max value to be written after applying the tolerance given in the standard. If only upper and lower limit is given, mention ONLY Min or ONLY Max balue and leave the other cell blank. If the test is Qualitative, both Only Min column to be filled by the qualitiative requirement, the Max column to be left blank
THIS ROW TO BE LEFT BLANK | [20 empty] | Min | Max | Min | Max | Min | Max | Min | Max | Min | Max | Min | Max | Min | Max | Min | Min | Max | Min | Max | Min | Max | Min | Max | Min | Max | Min | Max | Min | Max | Plus | Minus | Plus | Minus | Plus | Minus | Plus | Minus | Plus | Minus | Plus | Minus | Plus | Minus | Min | Max | Min | Max | Min | Max | Min | Max | Min | Max | Min | Max | Min | Max | Min | Max | Max | Max | Max
15997 |  |  | 2012 | 3 | LOW NICKEL AUSTENITIC STAINLESS STEEL PLATE, SHEET AND STRIP FOR UTENSILS AND KITCHEN APPLIANCES — SPECIFICATION | MECHANICAL | Qualitative | 4.1 | Supply of material | No | Mandatory | General requirements relating to the supply of material shall conform to IS 8910 | To be checked based on declaration basis | Declaration w.r.t. Clause 4.1 |  | 8910 | 1 |  |  | As per agreement between manufacturer and supplier
15997 |  |  | 2012 | 3 | LOW NICKEL AUSTENITIC STAINLESS STEEL PLATE, SHEET AND STRIP FOR UTENSILS AND KITCHEN APPLIANCES — SPECIFICATION | MECHANICAL | Qualitative | 4.2 | Supply of material | NO | Optional | Steels covered by the standard shall be ordered and delivered on the basis of the following: a) Chemical composition (only for hot-rolled steels); b) Chemical composition and mechanical properties in the annealed condition; and c) Chemical composition and mechanical properties, in any other condition as agreed to between the purchaser and the supplier.’ | To be checked based on declaration basis | Declaration w.r.t. Clause 4.2 |  | 15997 | 2 |  |  | As per agreement between manufacturer and supplier
15997 |  |  | 2012 | 3 | LOW NICKEL AUSTENITIC STAINLESS STEEL PLATE, SHEET AND STRIP FOR UTENSILS AND KITCHEN APPLIANCES — SPECIFICATION | MECHANICAL | Qualitative | 4.3 | Supply of material | NO | Mandatory | While placing an order for the purchase of material covered by this standard, the purchaser should specify: Grade designation | To be checked based on declaration basis | Declaration w.r.t. Clause 4.3 |  | 15997 | 3 |  |  | Information to be given by purchaser/BO
15997 |  |  | 2012 | 3 | LOW NICKEL AUSTENITIC STAINLESS STEEL PLATE, SHEET AND STRIP FOR UTENSILS AND KITCHEN APPLIANCES — SPECIFICATION | MECHANICAL | Qualitative | 4.3 | Supply of material | NO | Mandatory | Form (plate, sheet or strip); | To be checked based on declaration basis | Declaration w.r.t. Clause 4.3 |  | 15997 | 1 |  |  | Information to be given by purchaser/BO
15997 |  |  | 2012 | 3 | LOW NICKEL AUSTENITIC STAINLESS STEEL PLATE, SHEET AND STRIP FOR UTENSILS AND KITCHEN APPLIANCES — SPECIFICATION | MECHANICAL | Qualitative | 4.3 | Supply of material | NO | Mandatory | Nominal dimensions — Thickness, width and length (for cut length) | To be checked based on declaration basis | Declaration w.r.t. Clause 4.3 |  | 15997 | 2 |  |  | Information to be given by purchaser/BO
15997 |  |  | 2012 | 3 | LOW NICKEL AUSTENITIC STAINLESS STEEL PLATE, SHEET AND STRIP FOR UTENSILS AND KITCHEN APPLIANCES — SPECIFICATION | MECHANICAL | Qualitative | 4.3 | Supply of material | NO | Mandatory | Condition (hot rolled, cold rolled, annealed) | To be checked based on declaration basis | Declaration w.r.t. Clause 4.3 |  | 15997 | 3 |  |  | Information to be given by purchaser/BO
15997 |  |  | 2012 | 3 | LOW NICKEL AUSTENITIC STAINLESS STEEL PLATE, SHEET AND STRIP FOR UTENSILS AND KITCHEN APPLIANCES — SPECIFICATION | MECHANICAL | Qualitative | 4.3 | Supply of material | NO | Mandatory | Surface finish | To be checked based on declaration basis | Declaration w.r.t. Clause 4.3 |  | 15997 | 4 |  |  | Information to be given by purchaser/BO
15997 |  |  | 2012 | 3 | LOW NICKEL AUSTENITIC STAINLESS STEEL PLATE, SHEET AND STRIP FOR UTENSILS AND KITCHEN APPLIANCES — SPECIFICATION | MECHANICAL | Qualitative | 4.3 | Supply of material | NO | Mandatory | Edge condition | To be checked based on declaration basis | Declaration w.r.t. Clause 4.3 |  | 15997 | 5 |  |  | Information to be given by purchaser/BO
15997 |  |  | 2012 | 3 | LOW NICKEL AUSTENITIC STAINLESS STEEL PLATE, SHEET AND STRIP FOR UTENSILS AND KITCHEN APPLIANCES — SPECIFICATION | MECHANICAL | Qualitative | 4.3 | Supply of material | NO | Mandatory | Method of manufacture, if any specified | To be checked based on declaration basis | Declaration w.r.t. Clause 4.3 |  | 15997 | 6 |  |  | Information to be given by purchaser/BO
15997 |  |  | 2012 | 3 | LOW NICKEL AUSTENITIC STAINLESS STEEL PLATE, SHEET AND STRIP FOR UTENSILS AND KITCHEN APPLIANCES — SPECIFICATION | MECHANICAL | Qualitative | 5 | Manufacture | NO | Optional | Unless otherwise agreed to in the order, the processes used in the making steel shall be left to the discretion of the manufacturer. However, when so desired, the purchaser shall be informed of the steeel making process | To be checked based on declaration basis | Declaration w.r.t. Clause 5 |  | 15997 | 1 |  |  | As per agreement between manufacturer and supplier
15997 |  |  | 2012 | 3 | LOW NICKEL AUSTENITIC STAINLESS STEEL PLATE, SHEET AND STRIP FOR UTENSILS AND KITCHEN APPLIANCES — SPECIFICATION | MECHANICAL | Qualitative | 5 | Manufacture | Yes | Optional | Steels used for manufacturing the product covered in the standard shall conform to the requirements of IS 14650 | Pl see the Test Report of IS 14650 | Declaration w.r.t. Clause 5 |  | 14650 | 2
15997 |  |  | 2012 | 3 | LOW NICKEL AUSTENITIC STAINLESS STEEL PLATE, SHEET AND STRIP FOR UTENSILS AND KITCHEN APPLIANCES — SPECIFICATION | MECHANICAL | Qualitative | 6 | Freedom from defects | Yes | Mandatory | Stainless steel product shall be free from harmful defects, such as scale, rust, blisters, laminations cracked edges and seams, pipes and segregation | Satisfactory/Unsatisfactory(scale, rust, blisters, laminations cracked edges and seams, pipes and segregation) |  |  | 15997
15997 |  |  | 2012 | 3 | LOW NICKEL AUSTENITIC STAINLESS STEEL PLATE, SHEET AND STRIP FOR UTENSILS AND KITCHEN APPLIANCES — SPECIFICATION | MECHANICAL | Qualitative | 7 | Heat Treatment | Yes | Mandatory | Unless otherwise mutually agreed to between the purchaser and the supplier, the material shall be supplied in annealed condition | To be checked based on declaration basis | Type of treatment to be declared |  | 15997
15997 |  |  | 2012 | 3 | LOW NICKEL AUSTENITIC STAINLESS STEEL PLATE, SHEET AND STRIP FOR UTENSILS AND KITCHEN APPLIANCES — SPECIFICATION | Chemical | Quantitative | 8.1, 8.1.1 & TABLE 1 , table 2 | Chemical Composition | Yes | Mandatory | C% Max | Value upto 2 decimal places | Grade to be declared |  | IS 228(Part1) | 1 |  |  |  |  | 0.13 |  | 0.11 |  | 0.09 |  | 0.13 |  | 0.13 |  | 0.15
15997 |  |  | 2012 | 3 | LOW NICKEL AUSTENITIC STAINLESS STEEL PLATE, SHEET AND STRIP FOR UTENSILS AND KITCHEN APPLIANCES — SPECIFICATION | Chemical | Quantitative | 8.1, 8.1.1 & TABLE 1 , table 2 | Chemical Composition | Yes | Mandatory | Si% Max | Value upto 2 decimal places | Grade to be declared |  | IS 228(Part8) | 2 |  |  |  |  | 0.8 |  | 1.05 |  | 0.75 |  | 1.05 |  | 1.05 |  | 1.05
15997 |  |  | 2012 | 3 | LOW NICKEL AUSTENITIC STAINLESS STEEL PLATE, SHEET AND STRIP FOR UTENSILS AND KITCHEN APPLIANCES — SPECIFICATION | Chemical | Quantitative | 8.1, 8.1.1 & TABLE 1 , table 2 | Chemical Composition | Yes | Mandatory | Mn,% | Value upto 2 decimal places | Grade to be declared |  | IS 228(Part2) | 3 |  |  |  | 8.44 | 10.56 | 6.44 | 9.06 | 5.94 | 8.06 | 9.44 | 11.56 | 9.19 | 11.56 | 8.94 | 11.56
15997 |  |  | 2012 | 3 | LOW NICKEL AUSTENITIC STAINLESS STEEL PLATE, SHEET AND STRIP FOR UTENSILS AND KITCHEN APPLIANCES — SPECIFICATION | Chemical | Quantitative | 8.1, 8.1.1 & TABLE 1 , table 2 | Chemical Composition | Yes | Mandatory | Ni% | Value upto 3 decimal places | Grade to be declared |  | IS 228(Part5) | 4 |  |  | if agreed, N7 may be suppplied with Ni content 0.20 to 1.25 | 0.93 | 2.07 | 1.43 | 3.57 | 3.93 | 6.07 | 0.38 | 1.02 | 0.18 | 1.02 | 0.13 | 1.02 | 0.13 | 1.32
15997 |  |  | 2012 | 3 | LOW NICKEL AUSTENITIC STAINLESS STEEL PLATE, SHEET AND STRIP FOR UTENSILS AND KITCHEN APPLIANCES — SPECIFICATION | Chemical | Quantitative | 8.1, 8.1.1 & TABLE 1 , table 2 | Chemical Composition | Yes | Mandatory | Cr% | Value upto 2 decimal places | Grade to be declared |  | IS 228(Part6) | 5 |  |  |  | 14.3 | 16.2 | 15.3 | 17.2 | 15.8 | 17.7 | 13.8 | 16.7 | 13.3 | 13.7 | 13.3 | 13.7
15997 |  |  | 2012 | 3 | LOW NICKEL AUSTENITIC STAINLESS STEEL PLATE, SHEET AND STRIP FOR UTENSILS AND KITCHEN APPLIANCES — SPECIFICATION | Chemical | Quantitative | 8.1, 8.1.1 & TABLE 1 , table 2 | Chemical Composition | Yes | Mandatory | S% Max | Value upto 2 decimal places | Grade to be declared |  | IS 228(Part9) | 6 |  |  |  |  | 0.035 |  | 0.035 |  | 0.035 |  | 0.035 |  | 0.035 |  | 0.035
15997 |  |  | 2012 | 3 | LOW NICKEL AUSTENITIC STAINLESS STEEL PLATE, SHEET AND STRIP FOR UTENSILS AND KITCHEN APPLIANCES — SPECIFICATION | Chemical | Quantitative | 8.1, 8.1.1 & TABLE 1 , table 2 | Chemical Composition | Yes | Mandatory | P% Max | Value upto 2 decimal places | Grade to be declared |  | IS 228(Part3) | 7 |  |  |  |  | 0.09 |  | 0.08 |  | 0.08 |  | 0.11 |  | 0.11 |  | 0.11
15997 |  |  | 2012 | 3 | LOW NICKEL AUSTENITIC STAINLESS STEEL PLATE, SHEET AND STRIP FOR UTENSILS AND KITCHEN APPLIANCES — SPECIFICATION | Chemical | Quantitative | 8.1, 8.1.1 & TABLE 1 , table 2 | Chemical Composition | Yes | Mandatory | Cu% | Value upto 2 decimal places | Grade to be declared |  | IS 228(Part15) | 8 |  |  |  | 1.4 | 2.6 | 1.9 | 4.1 | 1.4 | 2.6 | 1.4 | 2.6 | 0.9 | 2.1 | 3.9 | 8.1
15997 |  |  | 2012 | 3 | LOW NICKEL AUSTENITIC STAINLESS STEEL PLATE, SHEET AND STRIP FOR UTENSILS AND KITCHEN APPLIANCES — SPECIFICATION | Chemical | Quantitative | 8.1, 8.1.1 & TABLE 1 , table 2 | Chemical Composition | Yes | Mandatory | N% | Value upto 2 decimal places | Grade to be declared |  | IS 228(Part24) | 9 |  |  |  | 0.07 | 0.21 | 0.09 | 0.26 | 0.04 | 0.16 | 0.09 | 0.26 | 0.09 | 0.26 | 0.09 | 0.26
15997 |  |  | 2012 | 3 | LOW NICKEL AUSTENITIC STAINLESS STEEL PLATE, SHEET AND STRIP FOR UTENSILS AND KITCHEN APPLIANCES — SPECIFICATION | MECHANICAL | Quantitative | 9.3 & Table 3 | Mechanical Properties in Annealed/Softned Condition | Yes | Mandatory | Tensile strength in Mpa, min | Whole number | Grade designation to be declared |  | IS 1608(Part1) | 1 |  |  |  | 650 |  | 650 |  | 600 |  | 700 |  | 750 |  | 800
15997 |  |  | 2012 | 3 | LOW NICKEL AUSTENITIC STAINLESS STEEL PLATE, SHEET AND STRIP FOR UTENSILS AND KITCHEN APPLIANCES — SPECIFICATION | MECHANICAL | Quantitative | 9.3 & Table 3 | Mechanical Properties in Annealed/Softned Condition | Yes | Mandatory | 0.2 Percent Yield Strength, Mpa, Min | Whole number | Grade designation to be declared |  | IS 1608(Part1) | 2 |  |  |  | 345 |  | 310 |  | 275 |  | 350 |  | 375 |  | 400
15997 |  |  | 2012 | 3 | LOW NICKEL AUSTENITIC STAINLESS STEEL PLATE, SHEET AND STRIP FOR UTENSILS AND KITCHEN APPLIANCES — SPECIFICATION | MECHANICAL | Quantitative | 9.3 & Table 3 | Mechanical Properties in Annealed/Softned Condition | Yes | Mandatory | Percentage Elongation, %, Min, | Whole number | Grade designation to be declared |  | IS 1608(Part1) | 3 |  |  |  | 40 |  | 40 |  | 40 |  | 40 |  | 40 |  | 30
15997 |  |  | 2012 | 3 | LOW NICKEL AUSTENITIC STAINLESS STEEL PLATE, SHEET AND STRIP FOR UTENSILS AND KITCHEN APPLIANCES — SPECIFICATION | MECHANICAL | Quantitative | 9.3 & Table 3 | Mechanical Properties other than Annealed/Softned Condition | Yes | Mandatory | Tensile strength in Mpa, min | Whole number | Grade designation to be declared |  | IS 1608(Part1) | 1
15997 |  |  | 2012 | 3 | LOW NICKEL AUSTENITIC STAINLESS STEEL PLATE, SHEET AND STRIP FOR UTENSILS AND KITCHEN APPLIANCES — SPECIFICATION | MECHANICAL | Quantitative | 9.3 & Table 3 | Mechanical Properties other than Annealed/Softned Condition | Yes | Mandatory | 0.2 Percent Yield Strength, Mpa, Min | Whole number | Grade designation to be declared |  | IS 1608(Part1) | 2
15997 |  |  | 2012 | 3 | LOW NICKEL AUSTENITIC STAINLESS STEEL PLATE, SHEET AND STRIP FOR UTENSILS AND KITCHEN APPLIANCES — SPECIFICATION | MECHANICAL | Quantitative | 9.3 & Table 3 | Mechanical Properties other than Annealed/Softned Condition | Yes | Mandatory | Percentage Elongation, %, Min, | Whole number | Grade designation to be declared |  | IS 1608(Part1) | 3
15997 |  |  | 2012 | 3 | LOW NICKEL AUSTENITIC STAINLESS STEEL PLATE, SHEET AND STRIP FOR UTENSILS AND KITCHEN APPLIANCES — SPECIFICATION | MECHANICAL | Quantitative | 9.4 | Erichsen Cupping Test | Yes | Optional | Average Depth of Cupping, mm, Min | Value upto 1 decimal places | declaration required for applicability of test |  | IS 10175(Part1) | [18 empty] | 10
15997 |  |  | 2012 | 3 | LOW NICKEL AUSTENITIC STAINLESS STEEL PLATE, SHEET AND STRIP FOR UTENSILS AND KITCHEN APPLIANCES — SPECIFICATION | MECHANICAL | Quantitative | 11, Table 4 | Surface finish | Yes | Mandatory | The material shall be supplied in one of the standard finishes on both surfaces for mill finishes and one or both surfaces for polished/ground finishes. | To be checked based on declaration basis | Declaration for surface finish |  | 15997 | 1
15997 |  |  | 2012 | 3 | LOW NICKEL AUSTENITIC STAINLESS STEEL PLATE, SHEET AND STRIP FOR UTENSILS AND KITCHEN APPLIANCES — SPECIFICATION | MECHANICAL | Qualitative | 11, Table 4 | Surface finish | Yes | Mandatory | Hot Rolled/Cold Rolled | To be checked based on declaration basis | Surface finish to be declared |  | 15997 | 2
15997 |  |  | 2012 | 3 | LOW NICKEL AUSTENITIC STAINLESS STEEL PLATE, SHEET AND STRIP FOR UTENSILS AND KITCHEN APPLIANCES — SPECIFICATION | MECHANICAL | Qualitative | 11, Table 4 | Surface finish | Yes | Mandatory | No.1, 2D, 2B, No.3, No.4 | To be checked based on declaration basis | Surface finish to be declared |  | 15997 | 3
15997 |  |  | 2012 | 3 | LOW NICKEL AUSTENITIC STAINLESS STEEL PLATE, SHEET AND STRIP FOR UTENSILS AND KITCHEN APPLIANCES — SPECIFICATION | MECHANICAL | Qualitative | 13 | Edge Condition | Yes | Mandatory | Mill Edge/Trimmed Edge | To be checked based on declaration basis | Edge condition to be declared |  | 15997
15997 |  |  | 2012 | 3 | LOW NICKEL AUSTENITIC STAINLESS STEEL PLATE, SHEET AND STRIP FOR UTENSILS AND KITCHEN APPLIANCES — SPECIFICATION | MECHANICAL | Quantitative | 14.1& TABLE 5 | DIMENSIONAL TOLERANCES | Yes | Mandatory | Thickness of Hot Rolled Product,mm | Value upto 2 decimal places | 1.00 to <1.50 |  | 15997 | 1 | [18 empty] | As declared -0.15 | As declared +0.15 | As declared -0.15 | As declared +0.15 | As declared -0.20 | As declared +0.20 | As declared -0.25 | As declared +0.25
15997 |  |  | 2012 | 3 | LOW NICKEL AUSTENITIC STAINLESS STEEL PLATE, SHEET AND STRIP FOR UTENSILS AND KITCHEN APPLIANCES — SPECIFICATION | MECHANICAL | Quantitative | 14.1& TABLE 5 | DIMENSIONAL TOLERANCES | Yes | Mandatory | Thickness of Hot Rolled Product,mm | Value upto 2 decimal places | 1.50 to <2.00 |  | 15997 | 2 | [18 empty] | As declared -0.20 | As declared +0.20 | As declared -0.20 | As declared +0.20 | As declared -0.25 | As declared +0.25 | As declared -0.30 | As declared +0.30
15997 |  |  | 2012 | 3 | LOW NICKEL AUSTENITIC STAINLESS STEEL PLATE, SHEET AND STRIP FOR UTENSILS AND KITCHEN APPLIANCES — SPECIFICATION | MECHANICAL | Quantitative | 14.1& TABLE 5 | DIMENSIONAL TOLERANCES | Yes | Mandatory | Thickness of Hot Rolled Product,mm | Value upto 2 decimal places | 2.00 to <2.50 |  | 15997 | 3 | [18 empty] | As declared -0.20 | As declared +0.20 | As declared -0.25 | As declared +0.25 | As declared -0.30 | As declared +0.30 | As declared -0.35 | As declared +0.35
15997 |  |  | 2012 | 3 | LOW NICKEL AUSTENITIC STAINLESS STEEL PLATE, SHEET AND STRIP FOR UTENSILS AND KITCHEN APPLIANCES — SPECIFICATION | MECHANICAL | Quantitative | 14.1& TABLE 5 | DIMENSIONAL TOLERANCES | Yes | Mandatory | Thickness of Hot Rolled Product,mm | Value upto 2 decimal places | 2.50 to <3.00 |  | 15997 | 4 | [18 empty] | As declared -0.25 | As declared +0.25 | As declared -0.30 | As declared +0.30 | As declared -0.30 | As declared +0.30 | As declared -0.40 | As declared +0.40
15997 |  |  | 2012 | 3 | LOW NICKEL AUSTENITIC STAINLESS STEEL PLATE, SHEET AND STRIP FOR UTENSILS AND KITCHEN APPLIANCES — SPECIFICATION | MECHANICAL | Quantitative | 14.1& TABLE 5 | DIMENSIONAL TOLERANCES | Yes | Mandatory | Thickness of Hot Rolled Product, mm | Value upto 2 decimal places | 3.00 to <4.00 |  | 15997 | 5 | [18 empty] | As declared -0.30 | As declared +0.30 | As declared -0.30 | As declared +0.30 | As declared -0.35 | As declared +0.35 | As declared -0.45 | As declared +0.45
15997 |  |  | 2012 | 3 | LOW NICKEL AUSTENITIC STAINLESS STEEL PLATE, SHEET AND STRIP FOR UTENSILS AND KITCHEN APPLIANCES — SPECIFICATION | MECHANICAL | Quantitative | 14.1& TABLE 5 | DIMENSIONAL TOLERANCES | Yes | Mandatory | Thickness of Hot Rolled Product, mm | Value upto 2 decimal places | 4.00 to <5.00 |  | 15997 | 6 | [18 empty] | As declared -0.40 | As declared +0.40 | As declared -0.40 | As declared +0.40 | As declared -0.45 | As declared +0.45 | As declared -0.60 | As declared +0.60
15997 |  |  | 2012 | 3 | LOW NICKEL AUSTENITIC STAINLESS STEEL PLATE, SHEET AND STRIP FOR UTENSILS AND KITCHEN APPLIANCES — SPECIFICATION | MECHANICAL | Quantitative | 14.1& TABLE 5 | DIMENSIONAL TOLERANCES | Yes | Mandatory | Thickness of Hot Rolled Product, mm | Value upto 2 decimal places | 5.00 to <6.00 |  | 15997 | 7 | [18 empty] | As declared -0.50 | As declared +0.50 | As declared -0.50 | As declared +0.50 | As declared -0.55 | As declared +0.55 | As declared -0.70 | As declared +0.70
15997 |  |  | 2012 | 3 | LOW NICKEL AUSTENITIC STAINLESS STEEL PLATE, SHEET AND STRIP FOR UTENSILS AND KITCHEN APPLIANCES — SPECIFICATION | MECHANICAL | Quantitative | 14.1& TABLE 5 | DIMENSIONAL TOLERANCES | Yes | Mandatory | Thickness of Hot Rolled Product, mm | Value upto 2 decimal places | 6.00 to <8.00 |  | 15997 | 8 | [18 empty] | As declared -0.60 | As declared +0.60 | As declared -0.60 | As declared +0.60 | As declared -0.60 | As declared +0.60 | As declared -0.75 | As declared +0.75
15997 |  |  | 2012 | 3 | LOW NICKEL AUSTENITIC STAINLESS STEEL PLATE, SHEET AND STRIP FOR UTENSILS AND KITCHEN APPLIANCES — SPECIFICATION | MECHANICAL | Quantitative | 14.1& TABLE 5 | DIMENSIONAL TOLERANCES | Yes | Mandatory | Thickness of Hot Rolled Product, mm | Value upto 2 decimal places | 8.00 to <10.00 |  | 15997 | 9 | [18 empty] | As declared -0.65 | As declared +0.65 | As declared -0.65 | As declared +0.65 | As declared -0.65 | As declared +0.65 | As declared -0.80 | As declared +0.80
15997 |  |  | 2012 | 3 | LOW NICKEL AUSTENITIC STAINLESS STEEL PLATE, SHEET AND STRIP FOR UTENSILS AND KITCHEN APPLIANCES — SPECIFICATION | MECHANICAL | Quantitative | 14.1& TABLE 5 | DIMENSIONAL TOLERANCES | Yes | Mandatory | Thickness of Hot Rolled Product, mm | Value upto 2 decimal places | 10.00 to <16.00 |  | 15997 | 10 | [18 empty] | As declared -0.70 | As declared +0.70 | As declared -0.70 | As declared +0.70 | As declared -0.70 | As declared +0.70 | As declared -0.85 | As declared +0.85
15997 |  |  | 2012 | 3 | LOW NICKEL AUSTENITIC STAINLESS STEEL PLATE, SHEET AND STRIP FOR UTENSILS AND KITCHEN APPLIANCES — SPECIFICATION | MECHANICAL | Quantitative | 14.1& TABLE 5 | DIMENSIONAL TOLERANCES | Yes | Mandatory | Thickness of Hot Rolled Product, mm | Value upto 2 decimal places | 16.00 to <25.00 |  | 15997 | 11 | [18 empty] | As declared -0.80 | As declared +0.80 | As declared -0.80 | As declared +0.80 | As declared -0.80 | As declared +0.80 | As declared -0.95 | As declared +0.95
15997 |  |  | 2012 | 3 | LOW NICKEL AUSTENITIC STAINLESS STEEL PLATE, SHEET AND STRIP FOR UTENSILS AND KITCHEN APPLIANCES — SPECIFICATION | MECHANICAL | Quantitative | 14.1& TABLE 5 | DIMENSIONAL TOLERANCES | Yes | Mandatory | Thickness of Hot Rolled Product, mm | Value upto 2 decimal places | 25.00 to <40.00 |  | 15997 | 12 | [18 empty] | As declared -0.90 | As declared +0.90 | As declared -0.90 | As declared +0.90 | As declared -0.90 | As declared +0.90 | As declared -1.10 | As declared +1.10
15997 |  |  | 2012 | 3 | LOW NICKEL AUSTENITIC STAINLESS STEEL PLATE, SHEET AND STRIP FOR UTENSILS AND KITCHEN APPLIANCES — SPECIFICATION | MECHANICAL | Quantitative | 14.1& TABLE 5 | DIMENSIONAL TOLERANCES | Yes | Mandatory | Thickness of Hot Rolled Product, mm | Value upto 2 decimal places | 40.00 to <50.00 |  | 15997 | 13 | [18 empty] | As declared -1.00 | As declared +1.00 | As declared -1.00 | As declared +1.00 | As declared -1.00 | As declared +1.00 | As declared -1.20 | As declared +1.20
15997 |  |  | 2012 | 3 | LOW NICKEL AUSTENITIC STAINLESS STEEL PLATE, SHEET AND STRIP FOR UTENSILS AND KITCHEN APPLIANCES — SPECIFICATION | MECHANICAL | Quantitative | 14.1& TABLE 5 | DIMENSIONAL TOLERANCES | Yes | Mandatory | Thickness of Hot Rolled Product, mm | Value upto 2 decimal places | greater than and equal to 50 |  | 15997 | 14 | [26 empty] | As declared - tolearnce as per agreement | As declared + tolearnce as per agreement
15997 |  |  | 2012 | 3 | LOW NICKEL AUSTENITIC STAINLESS STEEL PLATE, SHEET AND STRIP FOR UTENSILS AND KITCHEN APPLIANCES — SPECIFICATION | MECHANICAL | Quantitative | 14.1& TABLE 5 | DIMENSIONAL TOLERANCES | Yes | Mandatory | Thickness of Hot Rolled Product, mm | Value upto 2 decimal places | width >2000mm |  | 15997 | 15 | [28 empty] | As declared - tolearnce as per agreement | As declared + tolearnce as per agreement
15997 |  |  | 2012 | 3 | LOW NICKEL AUSTENITIC STAINLESS STEEL PLATE, SHEET AND STRIP FOR UTENSILS AND KITCHEN APPLIANCES — SPECIFICATION | MECHANICAL | Quantitative | 14.1& TABLE 6 | DIMENSIONAL TOLERANCES | Yes | Mandatory | Thickness of Cold Rolled Product, mm | Value upto 2 decimal places | From 0.20 to <0.30 |  | 15997 | 1 | [18 empty] | As declared -0.04 | As declared +0.04 | As declared -0.04 | As declared +0.04
15997 |  |  | 2012 | 3 | LOW NICKEL AUSTENITIC STAINLESS STEEL PLATE, SHEET AND STRIP FOR UTENSILS AND KITCHEN APPLIANCES — SPECIFICATION | MECHANICAL | Quantitative | 14.1& TABLE 6 | DIMENSIONAL TOLERANCES | Yes | Mandatory | Thickness of Cold Rolled Product, mm | Value upto 2 decimal places | From 0.30 to <0.40 |  | 15997 | 2 | [18 empty] | As declared -0.05 | As declared +0.05 | As declared -0.05 | As declared +0.05 | As declared -0.05 | As declared +0.05
15997 |  |  | 2012 | 3 | LOW NICKEL AUSTENITIC STAINLESS STEEL PLATE, SHEET AND STRIP FOR UTENSILS AND KITCHEN APPLIANCES — SPECIFICATION | MECHANICAL | Quantitative | 14.1& TABLE 6 | DIMENSIONAL TOLERANCES | Yes | Mandatory | Thickness of Cold Rolled Product, mm | Value upto 2 decimal places | From 0.40 to <0.60 |  | 15997 | 3 | [18 empty] | As declared -0.08 | As declared +0.08 | As declared -0.08 | As declared +0.08 | As declared -0.08 | As declared +0.08
15997 |  |  | 2012 | 3 | LOW NICKEL AUSTENITIC STAINLESS STEEL PLATE, SHEET AND STRIP FOR UTENSILS AND KITCHEN APPLIANCES — SPECIFICATION | MECHANICAL | Quantitative | 14.1& TABLE 6 | DIMENSIONAL TOLERANCES | Yes | Mandatory | Thickness of Cold Rolled Product, mm | Value upto 2 decimal places | From 0.60 to <0.80 |  | 15997 | 4 | [18 empty] | As declared -0.10 | As declared +0.10 | As declared -0.10 | As declared +0.10 | As declared -0.10 | As declared +0.10
15997 |  |  | 2012 | 3 | LOW NICKEL AUSTENITIC STAINLESS STEEL PLATE, SHEET AND STRIP FOR UTENSILS AND KITCHEN APPLIANCES — SPECIFICATION | MECHANICAL | Quantitative | 14.1& TABLE 6 | DIMENSIONAL TOLERANCES | Yes | Mandatory | Thickness of Cold Rolled Product, mm | Value upto 2 decimal places | From 0.80 to <1.25 |  | 15997 | 5 | [18 empty] | As declared -0.12 | As declared +0.12 | As declared -0.15 | As declared +0.15 | As declared -0.15 | As declared +0.15 | As declared -0.15 | As declared +0.15
15997 |  |  | 2012 | 3 | LOW NICKEL AUSTENITIC STAINLESS STEEL PLATE, SHEET AND STRIP FOR UTENSILS AND KITCHEN APPLIANCES — SPECIFICATION | MECHANICAL | Quantitative | 14.1& TABLE 6 | DIMENSIONAL TOLERANCES | Yes | Mandatory | Thickness of Cold Rolled Product, mm | Value upto 2 decimal places | From 1.25 to <1.50 |  | 15997 | 6 | [18 empty] | As declared -0.13 | As declared +0.13 | As declared -0.15 | As declared +0.15 | As declared -0.20 | As declared +0.20 | As declared -0.20 | As declared +0.20
15997 |  |  | 2012 | 3 | LOW NICKEL AUSTENITIC STAINLESS STEEL PLATE, SHEET AND STRIP FOR UTENSILS AND KITCHEN APPLIANCES — SPECIFICATION | MECHANICAL | Quantitative | 14.1& TABLE 6 | DIMENSIONAL TOLERANCES | Yes | Mandatory | Thickness of Cold Rolled Product, mm | Value upto 2 decimal places | From 1.50 to <2.00 |  | 15997 | 7 | [18 empty] | As declared -0.15 | As declared +0.15 | As declared -0.20 | As declared +0.20 | As declared -0.20 | As declared +0.20 | As declared -0.20 | As declared +0.20
15997 |  |  | 2012 | 3 | LOW NICKEL AUSTENITIC STAINLESS STEEL PLATE, SHEET AND STRIP FOR UTENSILS AND KITCHEN APPLIANCES — SPECIFICATION | MECHANICAL | Quantitative | 14.1& TABLE 6 | DIMENSIONAL TOLERANCES | Yes | Mandatory | Thickness of Cold Rolled Product, mm | Value upto 2 decimal places | From 2.00 to <2.50 |  | 15997 | 8 | [18 empty] | As declared -0.20 | As declared +0.20 | As declared -0.20 | As declared +0.20 | As declared -0.25 | As declared +0.25 | As declared -0.25 | As declared +0.25
15997 |  |  | 2012 | 3 | LOW NICKEL AUSTENITIC STAINLESS STEEL PLATE, SHEET AND STRIP FOR UTENSILS AND KITCHEN APPLIANCES — SPECIFICATION | MECHANICAL | Quantitative | 14.1& TABLE 6 | DIMENSIONAL TOLERANCES | Yes | Mandatory | Thickness of Cold Rolled Product, mm | Value upto 2 decimal places | From 2.50 to <3.00 |  | 15997 | 9 | [18 empty] | As declared -0.25 | As declared +0.25 | As declared -0.25 | As declared +0.25 | As declared -0.30 | As declared +0.30 | As declared -0.30 | As declared +0.30
15997 |  |  | 2012 | 3 | LOW NICKEL AUSTENITIC STAINLESS STEEL PLATE, SHEET AND STRIP FOR UTENSILS AND KITCHEN APPLIANCES — SPECIFICATION | MECHANICAL | Quantitative | 14.1& TABLE 6 | DIMENSIONAL TOLERANCES | Yes | Mandatory | Thickness of Cold Rolled Product, mm | Value upto 2 decimal places | From 3.00 to <4.00 |  | 15997 | 10 | [18 empty] | As declared -0.30 | As declared +0.30 | As declared -0.30 | As declared +0.30 | As declared -0.35 | As declared +0.35 | As declared -0.35 | As declared +0.35
15997 |  |  | 2012 | 3 | LOW NICKEL AUSTENITIC STAINLESS STEEL PLATE, SHEET AND STRIP FOR UTENSILS AND KITCHEN APPLIANCES — SPECIFICATION | MECHANICAL | Quantitative | 14.1& TABLE 6 | DIMENSIONAL TOLERANCES | Yes | Mandatory | Thickness of Cold Rolled Product, mm | Value upto 2 decimal places | From 4.00to <5.00 |  | 15997 | 11 | [18 empty] | As declared -0.35 | As declared +0.35 | As declared -0.35 | As declared +0.35 | As declared -0.40 | As declared +0.40 | As declared -0.40 | As declared +0.40
15997 |  |  | 2012 | 3 | LOW NICKEL AUSTENITIC STAINLESS STEEL PLATE, SHEET AND STRIP FOR UTENSILS AND KITCHEN APPLIANCES — SPECIFICATION | MECHANICAL | Quantitative | 14.1& TABLE 6 | DIMENSIONAL TOLERANCES | Yes | Mandatory | Thickness of Cold Rolled Product, mm | Value upto 2 decimal places | width >2000mm |  | 15997 | 12 | [26 empty] | As declared - tolearnce as per agreement | As declared + tolearnce as per agreement
15997 |  |  | 2012 | 3 | LOW NICKEL AUSTENITIC STAINLESS STEEL PLATE, SHEET AND STRIP FOR UTENSILS AND KITCHEN APPLIANCES — SPECIFICATION | MECHANICAL | Quantitative | 14.1& TABLE 6 | DIMENSIONAL TOLERANCES | Yes | Mandatory | Thickness of Cold Rolled Product, mm | Value upto 2 decimal places | thickness-5mm and above |  | 15997 | 13 | [30 empty] | As declared - tolearnce as per agreement | As declared + tolearnce as per agreement
15997 |  |  | 2012 | 3 | LOW NICKEL AUSTENITIC STAINLESS STEEL PLATE, SHEET AND STRIP FOR UTENSILS AND KITCHEN APPLIANCES — SPECIFICATION | MECHANICAL | Quantitative | 14.2.1 & Table 7 | DIMENSIONAL TOLERANCES | Yes | Mandatory | Width for Mill edge in Hot and Cold Rolled Product, mm | Value upto 0 decimal places | <250 |  | 15997 | 1 | [32 empty] | As declared +5 | As declared -0
15997 |  |  | 2012 | 3 | LOW NICKEL AUSTENITIC STAINLESS STEEL PLATE, SHEET AND STRIP FOR UTENSILS AND KITCHEN APPLIANCES — SPECIFICATION | MECHANICAL | Quantitative | 14.2.1 & Table 7 | DIMENSIONAL TOLERANCES | Yes | Mandatory | Width for Mill edge in Hot and Cold Rolled Product, mm | Value upto 0 decimal places | greater than and equal to 250, <500 |  | 15997 | 2 | [34 empty] | As declared +20 | As declared -0
15997 |  |  | 2012 | 3 | LOW NICKEL AUSTENITIC STAINLESS STEEL PLATE, SHEET AND STRIP FOR UTENSILS AND KITCHEN APPLIANCES — SPECIFICATION | MECHANICAL | Quantitative | 14.2.1 & Table 7 | DIMENSIONAL TOLERANCES | Yes | Mandatory | Width for Mill edge in Hot and Cold Rolled Product, mm | Value upto 0 decimal places | greater than and equal to 500, <1000 |  | 15997 | 3 | [36 empty] | As declared +30 | As declared -0
15997 |  |  | 2012 | 3 | LOW NICKEL AUSTENITIC STAINLESS STEEL PLATE, SHEET AND STRIP FOR UTENSILS AND KITCHEN APPLIANCES — SPECIFICATION | MECHANICAL | Quantitative | 14.2.1 & Table 7 | DIMENSIONAL TOLERANCES | Yes | Mandatory | Width for Mill edge in Hot and Cold Rolled Product, mm | Value upto 0 decimal places | greater than and equal to 1000, less than and equal to 2000 |  | 15997 | 4 | [38 empty] | As declared +35 | As declared -0
15997 |  |  | 2012 | 3 | LOW NICKEL AUSTENITIC STAINLESS STEEL PLATE, SHEET AND STRIP FOR UTENSILS AND KITCHEN APPLIANCES — SPECIFICATION | MECHANICAL | Quantitative | 14.2.1 & Table 7 | DIMENSIONAL TOLERANCES | Yes | Mandatory | Width for Mill edge in Hot and Cold Rolled Product, mm | Value upto 0 decimal places | >2000 |  | 15997 | 5 | [40 empty] | As declared + tolearnce as per agreement | As declared - tolearnce as per agreement
15997 |  |  | 2012 | 3 | LOW NICKEL AUSTENITIC STAINLESS STEEL PLATE, SHEET AND STRIP FOR UTENSILS AND KITCHEN APPLIANCES — SPECIFICATION | MECHANICAL | Quantitative | 14.2.2 & Table 8 | DIMENSIONAL TOLERANCES | Yes | Mandatory | Width for Trimmed Edge Hot-Rolled Product, mm | Value upto 0 decimal places | less than and equal to 2000 |  | 15997 | 1 | [42 empty] | As declared +5 | As declared -0
15997 |  |  | 2012 | 3 | LOW NICKEL AUSTENITIC STAINLESS STEEL PLATE, SHEET AND STRIP FOR UTENSILS AND KITCHEN APPLIANCES — SPECIFICATION | MECHANICAL | Quantitative | 14.2.2 & Table 8 | DIMENSIONAL TOLERANCES | Yes | Mandatory | Width for Trimmed Edge Hot-Rolled Product, mm | Value upto 0 decimal places | >2000 |  | 15997 | 2 | [44 empty] | As declared + tolearnce as per agreement | As declared - tolearnce as per agreement
15997 |  |  | 2012 | 3 | LOW NICKEL AUSTENITIC STAINLESS STEEL PLATE, SHEET AND STRIP FOR UTENSILS AND KITCHEN APPLIANCES — SPECIFICATION | MECHANICAL | Quantitative | 14.2.2 & Table 9 | DIMENSIONAL TOLERANCES | Yes | Mandatory | Width for Trimmed Edge for Cold Rolled Product for cold rolled strip in coils and cut lengths, mm | Value upto 2 decimal places | <0.6 |  | 15997 | 1 | [46 empty] | As declared -0.20 | As declared +0.20 | As declared -0.30 | As declared +0.30 | As declared -0.50 | As declared +0.50 | As declared -1.00 | As declared +1.10 | As declared -1.00 | As declared +1.00
15997 |  |  | 2012 | 3 | LOW NICKEL AUSTENITIC STAINLESS STEEL PLATE, SHEET AND STRIP FOR UTENSILS AND KITCHEN APPLIANCES — SPECIFICATION | MECHANICAL | Quantitative | 14.2.2 & Table 9 | DIMENSIONAL TOLERANCES | Yes | Mandatory | Width for Trimmed Edge for Cold Rolled Product for cold rolled strip in coils and cut lengths, mm | Value upto 2 decimal places | from 0.6 to <1.00 |  | 15997 | 2 | [46 empty] | As declared -0.25 | As declared +0.25 | As declared -0.30 | As declared +0.30 | As declared -0.50 | As declared +0.50 | As declared -1.00 | As declared +1.10 | As declared -1.00 | As declared +1.00
15997 |  |  | 2012 | 3 | LOW NICKEL AUSTENITIC STAINLESS STEEL PLATE, SHEET AND STRIP FOR UTENSILS AND KITCHEN APPLIANCES — SPECIFICATION | MECHANICAL | Quantitative | 14.2.2 & Table 9 | DIMENSIONAL TOLERANCES | Yes | Mandatory | Width for Trimmed Edge for Cold Rolled Product for cold rolled strip in coils and cut lengths, mm | Value upto 2 decimal places | from 1.00 to <1.50 |  | 15997 | 3 | [46 empty] | As declared -0.30 | As declared +0.30 | As declared -0.20 | As declared +0.40 | As declared -0.60 | As declared +0.60 | As declared -1.20 | As declared +1.20 | As declared -1.20 | As declared +1.20
15997 |  |  | 2012 | 3 | LOW NICKEL AUSTENITIC STAINLESS STEEL PLATE, SHEET AND STRIP FOR UTENSILS AND KITCHEN APPLIANCES — SPECIFICATION | MECHANICAL | Quantitative | 14.2.2 & Table 9 | DIMENSIONAL TOLERANCES | Yes | Mandatory | Width for Trimmed Edge for Cold Rolled Product for cold rolled strip in coils and cut lengths, mm | Value upto 2 decimal places | from 1.50 to <2.50 |  | 15997 | 4 | [46 empty] | As declared -0.40 | As declared +0.40 | As declared -0.20 | As declared +0.20 | As declared -0.70 | As declared +0.70 | As declared -1.40 | As declared +1.40 | As declared -1.40 | As declared +1.40
15997 |  |  | 2012 | 3 | LOW NICKEL AUSTENITIC STAINLESS STEEL PLATE, SHEET AND STRIP FOR UTENSILS AND KITCHEN APPLIANCES — SPECIFICATION | MECHANICAL | Quantitative | 14.2.2 & Table 9 | DIMENSIONAL TOLERANCES | Yes | Mandatory | Width for Trimmed Edge for Cold Rolled Product for cold rolled strip in coils and cut lengths, mm | Value upto 2 decimal places | from 2.50 to <4.00 |  | 15997 | 5 | [46 empty] | As declared -0.40 | As declared +0.40 | As declared -0.20 | As declared +0.20 | As declared -0.80 | As declared +0.80 | As declared -1.60 | As declared +1.60 | As declared -1.60 | As declared +1.60
15997 |  |  | 2012 | 3 | LOW NICKEL AUSTENITIC STAINLESS STEEL PLATE, SHEET AND STRIP FOR UTENSILS AND KITCHEN APPLIANCES — SPECIFICATION | MECHANICAL | Quantitative | 14.2.2 & Table 9 | DIMENSIONAL TOLERANCES | Yes | Mandatory | Width for Trimmed Edge for Cold Rolled Product for cold rolled strip in coils and cut lengths, mm | Value upto 2 decimal places | from 4.00 to <5.00 |  | 15997 | 6 | [46 empty] | As declared -0.50 | As declared +0.50 | As declared -0.20 | As declared +0.20 | As declared -1.00 | As declared +1.00 | As declared -2.00 | As declared +2.00 | As declared -2.00 | As declared +2.00
15997 |  |  | 2012 | 3 | LOW NICKEL AUSTENITIC STAINLESS STEEL PLATE, SHEET AND STRIP FOR UTENSILS AND KITCHEN APPLIANCES — SPECIFICATION | MECHANICAL | Quantitative | 14.2.2 & Table 9 | DIMENSIONAL TOLERANCES | Yes | Mandatory | Width for Trimmed Edge for Cold Rolled Product for cold rolled strip in coils and cut lengths, mm | Value upto 2 decimal places | Thickness greater than 5mm and above to be declared |  | 15997 | 7 | [56 empty] | As declared - tolearnce as per agreement | As declared + tolearnce as per agreement
15997 |  |  | 2012 | 3 | LOW NICKEL AUSTENITIC STAINLESS STEEL PLATE, SHEET AND STRIP FOR UTENSILS AND KITCHEN APPLIANCES — SPECIFICATION | MECHANICAL | Quantitative | 14.2.2 & Table 9 | DIMENSIONAL TOLERANCES | Yes | Mandatory | Width for Trimmed Edge for Cold Rolled Product for cold rolled strip in coils and cut lengths, mm | Value upto 2 decimal places | Width greater than 2000mm to be declared |  | 15997 | 8 | [58 empty] | As declared - tolearnce as per agreement | As declared + tolearnce as per agreement
15997 |  |  | 2012 | 3 | LOW NICKEL AUSTENITIC STAINLESS STEEL PLATE, SHEET AND STRIP FOR UTENSILS AND KITCHEN APPLIANCES — SPECIFICATION | MECHANICAL | Quantitative | 14.3 & Table 10 | DIMENSIONAL TOLERANCES | Yes | Mandatory | Length for Hot and Cold Rolled Product, mm | Value upto 0 decimal places | for all thickness and width |  | 15997 | [61 empty] | as declared-0 | as declared+10
15997 |  |  | 2012 | 3 | LOW NICKEL AUSTENITIC STAINLESS STEEL PLATE, SHEET AND STRIP FOR UTENSILS AND KITCHEN APPLIANCES — SPECIFICATION | MECHANICAL | Quantitative | 14.4 & Table 11 | DIMENSIONAL TOLERANCES | Yes | Mandatory | Flatness for Hot or cold Rolled length, mm | Value upto 0 decimal places | width and length to be declared |  | 15997 | 1 | [62 empty] | 15 | 3
15997 |  |  | 2012 | 3 | LOW NICKEL AUSTENITIC STAINLESS STEEL PLATE, SHEET AND STRIP FOR UTENSILS AND KITCHEN APPLIANCES — SPECIFICATION | MECHANICAL | Quantitative | 14.4 & Table 11 | DIMENSIONAL TOLERANCES | Yes | Mandatory | Flatness for Hot or cold Rolled length, mm | Value upto 0 decimal places | width and length to be declared |  | 15997 | 2 | [62 empty] | 20 | 6
15997 |  |  | 2012 | 3 | LOW NICKEL AUSTENITIC STAINLESS STEEL PLATE, SHEET AND STRIP FOR UTENSILS AND KITCHEN APPLIANCES — SPECIFICATION | MECHANICAL | Quantitative | 14.4 & Table 11 | DIMENSIONAL TOLERANCES | Yes | Mandatory | Flatness for Hot or cold Rolled length, mm | Value upto 0 decimal places | width and length to be declared |  | 15997 | 3 | [62 empty] | 20 | 6
15997 |  |  | 2012 | 3 | LOW NICKEL AUSTENITIC STAINLESS STEEL PLATE, SHEET AND STRIP FOR UTENSILS AND KITCHEN APPLIANCES — SPECIFICATION | MECHANICAL | Quantitative | 14.4 & Table 11 | DIMENSIONAL TOLERANCES | Yes | Mandatory | Flatness for Hot or cold Rolled length, mm | Value upto 0 decimal places | width>1000, length greater than 2000 to be declared |  | 15997 | 4 | [62 empty] | 20 | 6
15997 |  |  | 2012 | 3 | LOW NICKEL AUSTENITIC STAINLESS STEEL PLATE, SHEET AND STRIP FOR UTENSILS AND KITCHEN APPLIANCES — SPECIFICATION | MECHANICAL | Quantitative | 14.5 & Table 12 | DIMENSIONAL TOLERANCES | Yes | Mandatory | Camber for Hot rolled Mill Edge, mm | Value upto 0 decimal places | Length to be declared |  | 15997 | 1 | [64 empty] | 7
15997 |  |  | 2012 | 3 | LOW NICKEL AUSTENITIC STAINLESS STEEL PLATE, SHEET AND STRIP FOR UTENSILS AND KITCHEN APPLIANCES — SPECIFICATION | MECHANICAL | Quantitative | 14.5 & Table 12 | DIMENSIONAL TOLERANCES | Yes | Mandatory | Camber for Cold rolled Mill Edge, mm | Value upto 0 decimal places | Length to be declared |  | 15997 | 2 | [64 empty] | 5
15997 |  |  | 2012 | 3 | LOW NICKEL AUSTENITIC STAINLESS STEEL PLATE, SHEET AND STRIP FOR UTENSILS AND KITCHEN APPLIANCES — SPECIFICATION | MECHANICAL | Qualitative | 16 | Packing | NO | Optional | Material with suitable packing shall be provided by the manufacturer to prevent damages and deterioration in quality during storage, handling and transport. The exact method of packing and weight of each packet shall be mutually agreed to between the purchaser and manufacturer. | Satisfactory/Unsatisfactory( Not packed as per Cl 16)) |  |  | 15997
15997 |  |  | 2012 | 3 | LOW NICKEL AUSTENITIC STAINLESS STEEL PLATE, SHEET AND STRIP FOR UTENSILS AND KITCHEN APPLIANCES — SPECIFICATION | MECHANICAL | Qualitative | 17.1 | Marking | NO | Optional | Every package shall be legibly marked with paint or any other marking system showing the name or trade-mark of manufacturer, weight, thickness, size, grade designation and the cast number or identification marks by which the material may be traced to the cast or casts from which they are made. | Satisfactory/Unsatisfactory(Not marked) |  |  | 15997 | 1
15997 |  |  | 2012 | 3 | LOW NICKEL AUSTENITIC STAINLESS STEEL PLATE, SHEET AND STRIP FOR UTENSILS AND KITCHEN APPLIANCES — SPECIFICATION | MECHANICAL | Qualitative | 17.2 | Marking | NO | Optional | The material may also be marked with standard mark | Satisfactory/Unsatisfactory( Not marked) |  |  | 15997 | 2

## is 15997 test req
Grade Designation | Form | Dimension | Condition | Edge Condition | Surface finish | Mechanical properties agreed to between the purchaser and the supplier for condition other than annealed | Erichsen cupping test
N1 | Plate | Thickness | Hot rolled | Mill Edge | No.0 | Tensile Strength | Yes
N2 | Sheet | Width | Cold rolled | Trim Edge | No.1 | Yield Strength | No
N3 |  | Length | Annealed |  | 2D | Elongation | Not applicable
N5 | Strip | Any other dimension as per agreement | Any other condition |  | 2B
N6 |  |  |  |  | BA
N7 |  |  |  |  | No.3
Any other material as per agreement |  |  |  |  | No.4