## Sheet1
IS Number | Part | Section | Year | Number of Amendments | Title of the Standard | Type of Test | Qualitative or Quantitative | Clause/ Table/ Annex Reference | Test Parameter Name | To be tested by Lab (YES / NO) | Mandatory or Optional | Characteristics (as per Indian Standard) - No specified values to be mentioned here | Expression of Test Result/ Observation | Test Request Requirements | Test Method Reference | Test Method Reference Standard | Sl No. under Clause/ Table/ Annex Reference | Sample Quantity | Equipment | Remarks | Specified limits | Specified limits | Specified limits for BWP | Specified limits for BWP | Specified limits for MR | Specified limits for MR | If the test is quantitative, the Min and Max value to be written after applying the tolerance given in the standard. If only upper and lower limit is given, mention ONLY Min or ONLY Max balue and leave the other cell blank. If the test is Qualitative, both Only Min column to be filled by the qualitiative requirement, the Max column to be left blank
THIS ROW TO BE LEFT BLANK | [20 empty] | Min | Max | Min | Max | Min | Max
1659 |  |  | 2004 | 2 | BLOCK BOARDS | Mechanical | Qualitative | 4 | GRADES AND TYPES | Yes | Mandatory | GRADES AND TYPES | Compliance To be checked based on declaration | Declaration required w.r.t grade and type of sample |  | IS 1659 |  | NOT TO BE FILLED
1659 |  |  | 2004 | 2 | BLOCK BOARDS | Mechanical | Qualitative | 5.1 | Material | No | Mandatory | Timber | Compliance To be checked based on declaration |  |  | IS 1659 |  |  |  | compliance to be verified onsite by certification officers depending on manufacturer declaration. Test method not given for wood identification.
1659 |  |  | 2004 | 2 | BLOCK BOARDS | Mechanical | Qualitative | 5.2 | Material | Yes | Mandatory | Adhesives | Please see Test Report of IS 848 |  |  | IS 848 |  |  |  | Either sample to be drawn for testing or compliance to be verified onsite by certification officers
1659 |  |  | 2004 | 2 | BLOCK BOARDS | Mechanical | Qualitative | 6.1 | MANUFACTURE | No | Mandatory | Preservative Treatment | Compliance To be checked based on declaration |  |  | IS 401 |  |  |  | compliance to be verified onsite by certification officers
1659 |  |  | 2004 | 2 | BLOCK BOARDS | Mechanical | Qualitative | 6.2 | MANUFACTURE | Yes | Mandatory | Core - The wooden strips for core shall be cut from timber seasoned to a moisture content not exceeding 12 percent according to IS 1141. | Satisfactory/Unsatisfactory as moisture content is more than 12 % |  |  | IS 1141 | 1 |  |  | Either sample to be drawn for testing or compliance to be verified onsite by certification officers
1659 |  |  | 2004 | 2 | BLOCK BOARDS | Mechanical | Qualitative | 6.2 | MANUFACTURE | No | Mandatory | Core - The width of each strip of wood shall not exceed 30 mm and such strip shall be placed edge to edge without significant gaps. These strips may be of small lengths placed end to end where the end joints shall be staggered. However, for the edge strip along the length, the width of strip may be up to 45 mm. |  |  |  |  | 2 |  |  | compliance to be verified onsite by certification officers
1659 |  |  | 2004 | 2 | BLOCK BOARDS | Mechanical | Qualitative | 6.3 | MANUFACTURE | No | Mandatory | Cross Bands & Faces - Veneers used for cross bands and faces shall be either rotary cut or sliced and shall be smooth. The moisture content in the veneers shall be between 8 and 12 percent. | Compliance To be checked based on declaration |  |  | IS 1659 |  |  |  | compliance to be verified onsite by certification officers. Test method for moisture estimation not prescribed in IS 1659.
1659 |  |  | 2004 | 2 | BLOCK BOARDS | Mechanical | Qualitative | 6.3.1 | MANUFACTURE | Yes | Mandatory | Cross Bands & Faces - Cross band shall be not less than 1.0 mm but not more than 3.0 mm in thickness. | Satisfactory/Unsatisfactory as thickness is not as per requirement |  |  | IS 1659 | 1 |  |  | Either sample to be drawn for testing or compliance to be verified onsite by certification officers
1659 |  |  | 2004 | 2 | BLOCK BOARDS | Mechanical | Qualitative | 6.3.1 | MANUFACTURE | Yes | Mandatory | Cross Bands & Faces - Face veneers shall be between 0.5 to 1.5 mm in thickness for commercial type of block boards | Satisfactory/Unsatisfactory as thickness is not as per requirement | Declaration required w.r.t face veneer sample is for Commercial type or decorative type of block board |  | IS 1659 | 2 |  |  | Either sample to be drawn for testing or compliance to be verified onsite by certification officers
1659 |  |  | 2004 | 2 | BLOCK BOARDS | Mechanical | Qualitative | 6.3.1 | MANUFACTURE | Yes | Mandatory | Cross Bands & Faces - Face veneers shall be between 0.5 to 1.2 mm in thickness for decorative type of block boards. | Satisfactory/Unsatisfactory as thickness is not as per requirement |  |  | IS 1659 | 3 |  |  | Either sample to be drawn for testing or compliance to be verified onsite by certification officers
1659 |  |  | 2004 | 2 | BLOCK BOARDS | Mechanical | Qualitative | 6.3.2 | MANUFACTURE | No | Mandatory | Cross Bands & Faces - The construction shall be well balanced around the central line | [7 empty] | compliance to be verified onsite by certification officers
1659 |  |  | 2004 | 2 | BLOCK BOARDS | Mechanical | Quantitative | 7.3 | Edge straightness | Yes | Mandatory | Allowed Tolerance on Edge straightness is maximum 0.2 % of full length | Satisfactory/Unsatisfactory as ..... |  | Annex D | IS 1659 | 1
1659 |  |  | 2004 | 2 | BLOCK BOARDS | Mechanical | Quantitative | 7.3 | Squareness | Yes | Mandatory | Allowed Tolerance on Squareness is maximum 0.2 % | Satisfactory/Unsatisfactory as ..... |  | Annex D | IS 1659 | 2
1659 |  |  | 2004 | 2 | BLOCK BOARDS | Mechanical | Qualitative | 8.1.3 | Defects | Yes | Mandatory | Visual inspection of surface defects | Satisfactory/Unsatisfactory |  | Clause 6.3.3 | IS 1659
1659 |  |  | 2004 | 2 | BLOCK BOARDS | Mechanical | Quantitative | 8.1.4 & 7.2 | Length | Yes | Mandatory | Length, mm | Value to be specified in whole numbers | Declaration required w.r.t nominal length | Clause 7.3 | IS 1659 | 1
1659 |  |  | 2004 | 2 | BLOCK BOARDS | Mechanical | Quantitative | 8.1.4 & 7.2 | Width | Yes | Mandatory | Width, mm | Value to be specified in whole numbers | Declaration required w.r.t nominal width | Clause 7.3 | IS 1659 | 2
1659 |  |  | 2004 | 2 | BLOCK BOARDS | Mechanical | Quantitative | 8.1.5 & 7.1 | Mean Thickness | Yes | Mandatory | Mean Thickness, mm | Value upto 2 decimal places, Observations - 6 | Declaration required w.r.t nominal thickness | Clause 7.3 & Annex E | IS 1659 | 1
1659 |  |  | 2004 | 2 | BLOCK BOARDS | Mechanical | Quantitative | 8.1.5 & 7.1 | variation in thickness between any two points on a block board | Yes | Mandatory | variation in thickness, mm, max. | Value upto 1 decimal places |  | Clause 7.3 & Annex E | IS 1659 | 2 |  |  |  |  | 0.5
1659 |  |  | 2004 | 2 | BLOCK BOARDS | Mechanical | Quantitative | 9.2.1 | Dimensional Changes Caused by humidity | Yes | Mandatory | Length of the specimens after conditioning at 65 percent relative humidity. | Value upto 2 decimal places |  |  | IS 1659 | 1
1659 |  |  | 2004 | 2 | BLOCK BOARDS | Mechanical | Quantitative | 9.2.1 | Dimensional Changes Caused by humidity | Yes | Mandatory | Thickness of the specimens after conditioning at 65 percent relative humidity. | Value upto 2 decimal places |  |  | IS 1659 | 2
1659 |  |  | 2004 | 2 | BLOCK BOARDS | Mechanical | Quantitative | 9.2.1 | Dimensional Changes Caused by humidity | Yes | Mandatory | Change in length at relative humidity of 90 percent compared to the length of the specimens conditioned at 65 percent relative humidity. | Value upto 2 decimal places |  | Annex F | IS 1659 | 3 |  |  |  | -1 | 1
1659 |  |  | 2004 | 2 | BLOCK BOARDS | Mechanical | Quantitative | 9.2.1 | Dimensional Changes Caused by humidity | Yes | Mandatory | Change in length at relative humidity of 40 percent compared to the length of the specimens conditioned at 65 percent relative humidity. | Value upto 2 decimal places |  | Annex F | IS 1659 | 4 |  |  |  | -1 | 1
1659 |  |  | 2004 | 2 | BLOCK BOARDS | Mechanical | Quantitative | 9.2.1 | Dimensional Changes Caused by humidity | Yes | Mandatory | Change in thickness at relative humidity of 90 percent compared to the thickness of the specimens conditioned at 65 percent relative humidity. | Value upto 2 decimal places |  | Annex F | IS 1659 | 5 |  |  |  | -1 | 1
1659 |  |  | 2004 | 2 | BLOCK BOARDS | Mechanical | Quantitative | 9.2.1 | Dimensional Changes Caused by humidity | Yes | Mandatory | Change in thickness at relative humidity of 40 percent compared to the thickness of the specimens conditioned at 65 percent relative humidity. | Value upto 2 decimal places |  | Annex F | IS 1659 | 6 |  |  |  | -1 | 1
1659 |  |  | 2004 | 2 | BLOCK BOARDS | Mechanical | Qualitative | 9.2.1 | Dimensional Changes Caused by humidity | Yes | Mandatory | There shall be no delamination at the extreme ranges of humidity | Satisfactory/Unsatisfactory |  | Annex F | IS 1659 | 7
1659 |  |  | 2004 | 2 | BLOCK BOARDS | Mechanical | Quantitative | 9.2.1 | Dimensional Changes Caused by humidity | Yes | Mandatory | The changes in local planeness measured as d/L shall be < 1/150 | Value upto 4 decimal places |  | Annex F | IS 1659 | 8 |  |  |  |  | 0.0067
1659 |  |  | 2004 | 2 | BLOCK BOARDS | Mechanical | Qualitative | 9.2.2.1 | Resistance to Water | Yes | Mandatory | BWP grade block boards | Satisfactory/Unsatisfactory |  | Clause 9.2.3 & Annex G | IS 1659 | 1
1659 |  |  | 2004 | 2 | BLOCK BOARDS | Mechanical | Qualitative | 9.2.2.2 | Resistance to Water | Yes | Mandatory | MR Grade block boards, | Satisfactory/Unsatisfactory |  | Clause 9.2.3 & Annex G | IS 1659 | 2
1659 |  |  | 2004 | 2 | BLOCK BOARDS | Mechanical | Qualitative | 9.2.3 | Adhesion of Plies | Yes | Mandatory | The adhesion of plies shall be tested as in Annex G and the fractured surface of the specimen shall show adherent fibres of a ‘pass standard’. | Satisfactory/Unsatisfactory |  | Annex H | IS 1659
1659 |  |  | 2004 | 2 | BLOCK BOARDS | Mechanical | Qualitative | 9.2.4 | Mycology test | Yes | Mandatory | MR Grade block board specimens, when tested according to Annex J shall show no visible signs of separation at the edges. | Satisfactory/Unsatisfactory |  | Annex J | IS 1659
1659 |  |  | 2004 | 2 | BLOCK BOARDS | Mechanical | Quantitative | 9.2.5 | Modulus of rupture | Yes | Mandatory | Average, N/mm2, | Value to be specified in whole numbers |  | Annex K | IS 1659 | 1 | [5 empty] | 50 |  | 40
1659 |  |  | 2004 | 2 | BLOCK BOARDS | Mechanical | Quantitative | 9.2.5 | Modulus of rupture | Yes | Mandatory | Minimum Individual, N/mm2 | Value to be specified in whole numbers |  | Annex K | IS 1659 | 2 | [5 empty] | 42 |  | 34
1659 |  |  | 2004 | 2 | BLOCK BOARDS | Mechanical | Quantitative | 9.2.5 | Modulus of elasticity | Yes | Mandatory | Average, N/mm2, | Value to be specified in whole numbers |  | Annex K | IS 1659 | 3 | [5 empty] | 5000 |  | 4000
1659 |  |  | 2004 | 2 | BLOCK BOARDS | Mechanical | Quantitative | 9.2.5 | Modulus of elasticity | Yes | Mandatory | Minimum Individual, N/mm2 | Value to be specified in whole numbers |  | Annex K | IS 1659 | 4 | [5 empty] | 4200 |  | 3400
1659 |  |  | 2004 | 2 | BLOCK BOARDS | Mechanical | Qualitative | 9.2.6 | Spot Test | Yes | Mandatory | When preservative treated in accordance with 6.1, the block board shall be tested according to the method given in Annex L. The preservative treatment at any given place after cutting across entire cross-sectional area for the width of the block board shall show through and through penetration of preservative chemical | Satisfactory/Unsatisfactory........ |  | Annex L | IS 1659
1659 |  |  | 2004 | 2 | BLOCK BOARDS | Mechanical | Qualitative | 10.1.1 | Additional requirments for Eco Mark: General Requirments | Yes | Optional | The block board shall conform to the requirements of quality and performance as specified in this standard. | Satisfactory/Unsatisfactory | Declaration required w.r.t eco mark requirement.
1659 |  |  | 2004 | 2 | BLOCK BOARDS | Mechanical | Qualitative | 10.1.2 | Additional requirments for Eco Mark: General Requirments | NO | Optional | The block board shall conform to the requirements of quality and performance as specified in this standard. | Compliance To be checked based on declaration | [6 empty] | compliance to be verified onsite by certification officers
1659 |  |  | 2004 | 2 | BLOCK BOARDS | Mechanical | Qualitative | 10.2 | Additional requirments for Eco Mark: 10.2 Specific Requirments | No | Optional | The block board shall conform to the specific requirements given for ECO-Mark under relevant clause of the standard. | Compliance To be checked based on declaration | [6 empty] | compliance to be verified onsite by certification officers
1659 |  |  | 2004 | 2 | BLOCK BOARDS | Mechanical | Qualitative | Clause 11 | MARKING | Yes | Mandatory | Each block board shall be legibly and indelibly marked on any of its face with the following: a) Indication of the source of manufacture; b) Grade and type of block board; c) d) e) Size (length, width and thickness); Batch number and year of manufacture; and The criteria for which the block boards have been Iabelled as ECO-Mark. | Compliance To be checked based on declaration | Declaration required w.r.t Grade, type, dimensions, eco-mark, DOM. | [5 empty] | compliance to be verified onsite by certification officers also
1659 |  |  | 2004 | 2 | BLOCK BOARDS | Mechanical | Qualitative | Clause 11.1 | BIS Certification Marking | No | Mandatory | Requirement for standard mark | Compliance To be checked based on declaration | [6 empty] | compliance to be verified onsite by certification officers