## 17263_0_0_2022_7_T Rep
IS Number | Part | Section | Year | Number of Amendments | Title of the Standard | Type of Test | Qualitative or Quantitative | Clause/ Table/ Annex Reference | Test Parameter Name | To be tested by Lab (YES / NO) | Mandatory or Optional | Characteristics (as per Indian Standard) - No specified values to be mentioned here | Test Result/ Observation | Test Request Requirements | Test Method Reference | Test Method Reference Standard | Sl No. under Clause/ Table/ Annex Reference | Sample Quantity | Equipment
THIS ROW TO BE LEFT BLANK | [20 empty] | Min | Max
17263 |  |  | 2022 | 7 | Textiles - Polyester Staples Fibres - Specification | Mechanical | Qualitative | Clause 4 | Classification | YES | MANDATORY | classification of polyester staple fibres shall be declared by the manufacturer | To be checked on declaration basis and required for test request format |  |  | IS 17263
17263 |  |  | 2022 | 7 | Textiles - Polyester Staples Fibres - Specification | Mechanical | Qualitative | Clause 4.1 | Classification, based on Cross-Section | YES | MANDATORY | classification of polyester staple fibres shall be declared by the manufacturer | To be checked on declaration basis | Declaration of Cross section |  | IS 17263
17263 |  |  | 2022 | 7 | Textiles - Polyester Staples Fibres - Specification | Mechanical | Qualitative | Clause 4.2 | Classification based on Cross-Sectional Area | YES | MANDATORY | classification of polyester staple fibres shall be declared by the manufacturer | To be checked on declaration basis | Declaration of Cross section area |  | IS 17263
17263 |  |  | 2022 | 7 | Textiles - Polyester Staples Fibres - Specification | Mechanical | Qualitative | Clause 4.3 | Classification based on Multi-Component fibes | YES | MANDATORY | classification of polyester staple fibres shall be declared by the manufacturer | To be checked on declaration basis | Declaration of fibre |  | IS 17263
17263 |  |  | 2022 | 7 | Textiles - Polyester Staples Fibres - Specification | Mechanical | Qualitative | Clause 4.4 | Classification based on Lustre | YES | MANDATORY | classification of polyester staple fibres shall be declared by the manufacturer | To be checked on declaration basis | Declaration of Lustre |  | IS 17263
17263 |  |  | 2022 | 7 | Textiles - Polyester Staples Fibres - Specification | Mechanical | Qualitative | Clause 4.5 | Classification based on Dyeing Method | YES | MANDATORY | classification of polyester staple fibres shall be declared by the manufacturer | To be checked on declaration basis | Declaration of Dyeing Method |  | IS 17263
17263 |  |  | 2022 | 7 | Textiles - Polyester Staples Fibres - Specification | Mechanical | Qualitative | Clause 4.6, Table 1 | Classification based on Fibre Linear Density | Yes | MANDATORY | classification of polyester staple fibres shall be declared by the manufacturer | To be checked on declaration basis | Declaration of Fibre Linear Density |  | IS 17263
17263 |  |  | 2022 | 7 | Textiles - Polyester Staples Fibres | Mechanical | Qualitative | Clause 5.1 a) | Identification and Description | YES | MANDATORY | Material of Yarn - by Microscopic and Dissolution Test | Satisfactory/ Unsatisfactory- Fibre is not Polyester |  |  | IS 667 | 1
17263 |  |  | 2022 | 7 | Textiles - Polyester Staples Fibres - Specification | Chemical | Quantitative | Clause 5.1 a) | Identification and Description | YES | MANDATORY | Melting Point, Min in degree C | Value to be specified in Integers or whole numbers |  | Annex H | IS 16481 | 2 |  |  |  | 245
17263 |  |  | 2022 | 7 | Textiles - Polyester Staples Fibres - Specification | Chemical | Qualitative | Clause 5.1 a) | Identification and Description | YES | MANDATORY | The melting point for low melt polyester fibers shall be 110 °C, Min | Value to be specified in Integers or whole numbers | Declaration if Low Melt Polyster Fibres | Annex H | IS 16481 | 3 |  |  |  | 110
17263 |  |  | 2022 | 7 | Textiles - Polyester Staples Fibres - Specification | Chemical | Qualitative | Clause 5.1 a) | Identification and Description | YES | Mandatory | The melting point for DD colored polyester fibre shall be 240 °C, Min | Value to be specified in Integers or whole numbers | Declaration if DD colored Polyster Fibres | Annex H | IS 16481 | 4 |  |  |  | 240
17263 |  |  | 2022 | 7 | Textiles - Polyester Staples Fibres - Specification | Chemical | Qualitative | Clause 5.1 b) | Identification and Description | YES | Mandatory | Material of Yarn - by Staining Tests | Satisfactory/ Unsatisfactory- and clearly specify the qualitative requirement which is not met in the sample |  | Cl. 5.6 | IS 667 | 1
17263 |  |  | 2022 | 7 | Textiles - Polyester Staples Fibres | Chemical | Quantitative | Clause 5.1 NOTE | Identification and Description | YES | Mandatory | For thermobond fibres melting point shall be 120°C Min | Value to be specified in Integers or whole numbers | Declaration if Thermobond Fibres | Annex H | IS 16481 | 2 |  |  |  | 120
17263 |  |  | 2022 | 7 | Textiles - Polyester Staples Fibres | Mechanical | Qualitative | Clause 5.2,Table 2 | Identification and Description | Yes | Mandatory | Classification, Fibre Linear Density (Denier) and Charateristics as per Table 2 | To be checked on declaration basis | Declaration of Charateristics as per Table 2
17263 |  |  | 2022 | 7 | Textiles - Polyester Staples Fibres - Specification | Mechanical | Quantitative | Clause 6.1 Table 3 | Physical Requirements of Polyester Staple Fibres | YES | Mandatory | i) Mean linear density, denier (As Declared) | Value upto 1 decimal places | Declaration of Mean Linear Density in Denier |  | IS 234 | 1
17263 |  |  | 2022 | 7 | Textiles - Polyester Staples Fibres | Mechanical | Quantitative | Clause 6.1 Table 3 (i) | Physical Requirements of Polyester Staple Fibres | YES | Mandatory | i) Mean linear density, denier if <1.5 then 8 percent Tolerance on Declared Value | Value upto 1 decimal places | Declaration regarding Mean Linear density to be declared |  | IS 234 | 1 |  |  | To be linked with declaration provided in Test Request
17263 |  |  | 2022 | 7 | Textiles - Polyester Staples Fibres | Mechanical | Quantitative | Clause 6.1 Table 3 (i) | Physical Requirements of Polyester Staple Fibres | YES | Mandatory | i) Mean linear density, denier if 1.5 to 4.0 then 12 percent Tolerance on Declared Value | Value upto 1 decimal places | Declaration regarding Mean Linear density to be declared |  | IS 234 | 2 |  |  | To be linked with declaration provided in Test Request
17263 |  |  | 2022 | 7 | Textiles - Polyester Staples Fibres - Specification | Mechanical | Quantitative | Clause 6.1 Table 3 (i) | Physical Requirements of Polyester Staple Fibres | YES | Mandatory | i) Mean linear density, denier if > 4.0 then 16 percent Tolerance on Declared Value | Value upto 1 decimal places | Declaration regarding Mean Linear density to be declared |  | IS 234 | 3 |  |  | To be linked with declaration provided in Test Request
17263 |  |  | 2022 | 7 | Textiles - Polyester Staples Fibres - Specification | Mechanical | Quantitative | Clause 6.1 Table 3 (i) | Physical Requirements of Polyester Staple Fibres | YES | Mandatory | i) CV percent Max for Mean linear density, denier <1.5 | Value upto 1 decimal places | Declaration regarding Mean Linear density to be declared |  | IS 234 | 4 |  |  |  |  | 10
17263 |  |  | 2022 | 7 | Textiles - Polyester Staples Fibres | Mechanical | Quantitative | Clause 6.1 Table 3 (i) | Physical Requirements of Polyester Staple Fibres | YES | Mandatory | i) CV percent Max for Mean linear density, denier 1.5-4 | Value upto 1 decimal places | Declaration regarding Mean Linear density to be declared |  | IS 234 | 5 |  |  |  |  | 14
17263 |  |  | 2022 | 7 | Textiles - Polyester Staples Fibres | Mechanical | Quantitative | Clause 6.1 Table 3 (i) | Physical Requirements of Polyester Staple Fibres | YES | Mandatory | i) CV percent Max for Mean linear density, denier >4 | Value upto 1 decimal places | Declaration regarding Mean Linear density to be declared |  | IS 234 | 6 |  |  |  |  | 14
17263 |  |  | 2022 | 7 | Textiles - Polyester Staples Fibres | Mechanical | Quantitative | Clause 6.1 Table 3 (ii) | Physical Requirements of Polyester Staple Fibres | YES | Mandatory | ii) Cut length in mm upto 50 then 3 mm tolerance on declared value | Value to be specified in Integers or whole numbers | Declaration on cut length to be provided |  | IS 10014 Part 1 | 1
17263 |  |  | 2022 | 7 | Textiles - Polyester Staples Fibres - Specification | Mechanical | Quantitative | Clause 6.1 Table 3 (ii) | Physical Requirements of Polyester Staple Fibres | YES | Mandatory | ii) Cut length in mm if >50 then 4 mm toleranceon declared value | Value to be specified in Integers or whole numbers | Declaration on cut length to be provided |  | IS 10014 Part 1 | 2
17263 |  |  | 2022 | 7 | Textiles - Polyester Staples Fibres - Specification | Mechanical | Quantitative | Clause 6.1 Table 3 (iii) | Physical Requirements of Polyester Staple Fibres | YES | Mandatory | iii) Average elongation at break in percent (As Declared) | Value to be specified in Integers or whole number | Declaration of Average elongation in % |  | IS 235
17263 |  |  | 2022 | 7 | Textiles - Polyester Staples Fibres - Specification | Mechanical | Quantitative | Clause 6.1 Table 3 (iii) | Physical Requirements of Polyester Staple Fibres | YES | Mandatory | iii) Average elongation at break(15 percent tolerannce on declared value) in percent - a) Filling and/or nonwoven fibres | Value to be specified in Integers or whole numbers | Declaration of Average elongation in % |  | IS 235 | 1
17263 |  |  | 2022 | 7 | Textiles - Polyester Staples Fibres - Specification | Mechanical | Quantitative | Clause 6.1 Table 3 (iii) | Physical Requirements of Polyester Staple Fibres | YES | Mandatory | iii) Average elongation at break (10 percent tolerannce on declared value) in percent - b) Low pill fibres | Value to be specified in Integers or whole numbers | Declaration of Average elongation in % |  | IS 235 | 2
17263 |  |  | 2022 | 7 | Textiles - Polyester Staples Fibres - Specification | Mechanical | Quantitative | Clause 6.1 Table 3 (iii) | Physical Requirements of Polyester Staple Fibres | YES | Mandatory | iii) Average elongation at break (10 percent tolerannce on declared value) in percent - c) Medium tenacity (MT) | Value to be specified in Integers or whole numbers | Declaration of Average elongation in % |  | IS 235 | 3
17263 |  |  | 2022 | 7 | Textiles - Polyester Staples Fibres - Specification | Mechanical | Quantitative | Clause 6.1 Table 3 (iii) | Physical Requirements of Polyester Staple Fibres | YES | Mandatory | iii) Average elongation at break (6 percent tolerannce on declared value) in percent - d) High tenacity (HT) | Value to be specified in Integers or whole numbers | Declaration of Average elongation in % |  | IS 235 | 4
17263 |  |  | 2022 | 7 | Textiles - Polyester Staples Fibres - Specification | Mechanical | Quantitative | Clause 6.1 Table 3 (iii) | Physical Requirements of Polyester Staple Fibres | YES | Mandatory | iii) Average elongation at break(5 percent tolerannce on declared value) in percent - e) Super high tenacity (SHT) | Value to be specified in Integers or whole numbers | Declaration of Average elongation in % |  | IS 235 | 5
17263 |  |  | 2022 | 7 | Textiles - Polyester Staples Fibres - Specification | Mechanical | Quantitative | Clause 6.1 Table 3 (iii) | Physical Requirements of Polyester Staple Fibres | YES | Mandatory | iii) Average elongation at break (6 percent tolerannce on declared value) in percent - f) High tenacity (dope dyed) | Value to be specified in Integers or whole numbers | Declaration of Average elongation in % |  | IS 235 | 6
17263 |  |  | 2022 | 7 | Textiles - Polyester Staples Fibres - Specification | Mechanical | Quantitative | Clause 6.1 Table 3 (iii) | Physical Requirements of Polyester Staple Fibres | YES | Mandatory | iii) Average elongation at break (10 percent tolerannce on declared value) in percent - g) Medium tenacity (dope dyed) | Value to be specified in Integers or whole numbers | Declaration of Average elongation in % |  | IS 235 | 7
17263 |  |  | 2022 | 7 | Textiles - Polyester Staples Fibres - Specification | Mechanical | Quantitative | Clause 6.1 Table 3 (iii) | Physical Requirements of Polyester Staple Fibres | YES | Mandatory | iii) Average elongation at break in percent - h) Spun lace nonwoven | Value to be specified in Integers or whole numbers | Declaration of Average elongation in % |  | IS 235 | 8
17263 |  |  | 2022 | 7 | Textiles - Polyester Staples Fibres - Specification | Mechanical | Quantitative | Clause 6.1 Table 3 (iv) | Physical Requirements of Polyester Staple Fibres | YES | Mandatory | iv) Average tenacity in gpd ( As Declared) | Value upto 1 decimal places | Declaration of Average tenacity in gpd |  | IS 235
17263 |  |  | 2022 | 7 | Textiles - Polyester Staples Fibres - Specification | Mechanical | Quantitative | Clause 6.1 Table 3 (iv) | Physical Requirements of Polyester Staple Fibres | YES | Mandatory | iv) Average tenacity(0.8 gpd tomerance on declared value) in gpd - a) Filling and/or nonwoven fibres | Value upto 1 decimal places | Declaration of Average tenacity in gpd |  | IS 235 | 1
17263 |  |  | 2022 | 7 | Textiles - Polyester Staples Fibres - Specification | Mechanical | Quantitative | Clause 6.1 Table 3 (iv) | Physical Requirements of Polyester Staple Fibres | YES | Mandatory | iv) Average tenacity(0.2 gpd tomerance on declared value) in gpd - b) Low pill fibres | Value upto 1 decimal places | Declaration of Average tenacity in gpd |  | IS 235 | 2
17263 |  |  | 2022 | 7 | Textiles - Polyester Staples Fibres - Specification | Mechanical | Quantitative | Clause 6.1 Table 3 (iv) | Physical Requirements of Polyester Staple Fibres | YES | Mandatory | iv) Average tenacity (0.5 gpd tomerance on declared value)in gpd - c) Medium tenacity (MT) | Value upto 1 decimal places | Declaration of Average tenacity in gpd |  | IS 235 | 3
17263 |  |  | 2022 | 7 | Textiles - Polyester Staples Fibres - Specification | Mechanical | Quantitative | Clause 6.1 Table 3 (iv) | Physical Requirements of Polyester Staple Fibres | YES | Mandatory | iv) Average tenacity (0.2 gpd tomerance on declared value)in gpd - d) High tenacity (HT) | Value upto 1 decimal places | Declaration of Average tenacity in gpd |  | IS 235 | 4
17263 |  |  | 2022 | 7 | Textiles - Polyester Staples Fibres - Specification | Mechanical | Quantitative | Clause 6.1 Table 3 (iv) | Physical Requirements of Polyester Staple Fibres | YES | Mandatory | iv) Average tenacity (0.2 gpd tomerance on declared value)in gpd - e) Super high tenacity (SHT) | Value upto 1 decimal places | Declaration of Average tenacity in gpd |  | IS 235 | 5
17263 |  |  | 2022 | 7 | Textiles - Polyester Staples Fibres - Specification | Mechanical | Quantitative | Clause 6.1 Table 3 (iv) | Physical Requirements of Polyester Staple Fibres | YES | Mandatory | iv) Average tenacity (0.5 gpd tomerance on declared value) in gpd - f) High tenacity (dope dyed) | Value upto 1 decimal places | Declaration of Average tenacity in gpd |  | IS 235 | 6
17263 |  |  | 2022 | 7 | Textiles - Polyester Staples Fibres - Specification | Mechanical | Quantitative | Clause 6.1 Table 3 (iv) | Physical Requirements of Polyester Staple Fibres | YES | Mandatory | iv) Average tenacity (0.8 gpd tomerance on declared value) in gpd - g) Medium tenacity (dope dyed) | Value upto 1 decimal places | Declaration of Average tenacity in gpd |  | IS 235 | 7
17263 |  |  | 2022 | 7 | Textiles - Polyester Staples Fibres - Specification | Mechanical | Quantitative | Clause 6.1 Table 3 (iv) | Physical Requirements of Polyester Staple Fibres | YES | Mandatory | iv) Average tenacity (0.8 gpd tomerance on declared value) in gpd - h) Spun lace nonwoven | Value upto 1 decimal places | Declaration of Average tenacity in gpd |  | IS 235 | 8
17263 |  |  | 2022 | 7 | Textiles - Polyester Staples Fibres - Specification | Mechanical | Quantitative | Clause 6.1 Table 3 (v) | Physical Requirements of Polyester Staple Fibres | YES | Mandatory | v) Hollowness in percent (For hollow fibres only) - a) < 6.0 denier (0.67 tex) | Value upto 2 decimal places |  | Annex B |  | 1 |  |  |  | 10
17263 |  |  | 2022 | 7 | Textiles - Polyester Staples Fibres - Specification | Mechanical | Quantitative | Clause 6.1 Table 3 (v) | Physical Requirements of Polyester Staple Fibres | YES | Mandatory | v) Hollowness in percent (For hollow fibres only) - b) 6.0 to 12.0 denier (0.67 to 1.33 tex) | Value upto 2 decimal places |  | Annex B |  | 2 |  |  |  | 16
17263 |  |  | 2022 | 7 | Textiles - Polyester Staples Fibres - Specification | Mechanical | Quantitative | Clause 6.1 Table 3 (v) | Physical Requirements of Polyester Staple Fibres | YES | Mandatory | v) Hollowness in percent (For hollow fibres only) - c) > 12.0 denier (1.33 tex) | Value upto 2 decimal places |  | Annex B |  | 3 |  |  |  | 18
17263 |  |  | 2022 | 7 | Textiles - Polyester Staples Fibres - Specification | Mechanical | Quantitative | Clause 6.1 Table 3 (vi) | Physical Requirements of Polyester Staple Fibres | YES | Mandatory | vi) Crimp removal, Percent, Min (For filling nonwoven fibres only) | Value upto 2 decimal places | Declaration if filling nonwoven fibres | Annex C | [5 empty] | 15
17263 |  |  | 2022 | 7 | Textiles - Polyester Staples Fibres - Specification | Mechanical | Quantitative | Clause 6.1 Table 3 (vii) | Physical Requirements of Polyester Staple Fibres | YES | Mandatory | vii) Sinking time (For spun lace fibres only) | Value upto 1 decimal places | Declaration if spun lace fibres | Annex D | [6 empty] | 5
17263 |  |  | 2022 | 7 | Textiles - Polyester Staples Fibres - Specification | Mechanical | Quantitative | Clause 6.1 Table 4 (i) | Chemical and Other Requirements of Polyester Staple Fibres | YES | Mandatory | i) Moisture regain in percent at equilibrium condition - a) Filling nonwoven fibres | Value upto 1 decimal places |  | Annex E |  | 1 |  |  |  |  | 1
17263 |  |  | 2022 | 7 | Textiles - Polyester Staples Fibres - Specification | Chemical | Quantitative | Clause 6.1 Table 4 (i) | Chemical and Other Requirements of Polyester Staple Fibres | YES | Mandatory | i) Moisture regain in percent at equilibrium condition - b) Other fibres | Value upto 1 decimal places |  | Annex E |  | 2 |  |  |  |  | 0.5
17263 |  |  | 2022 | 7 | Textiles - Polyester Staples Fibres - Specification | Chemical | Quantitative | Clause 6.1 Table 4 (i) | Chemical and Other Requirements of Polyester Staple Fibres | YES | Mandatory | i) Moisture regain in percent at equilibrium condition - c) Hygroscopic fibre | Value upto 1 decimal places |  | Annex E |  | 3 |  |  |  |  | 15
17263 |  |  | 2022 | 7 | Textiles - Polyester Staples Fibres - Specification | Chemical | Quantitative | Clause 6.1 Table 4 (ii) | Chemical and Other Requirements of Polyester Staple Fibres | YES | Mandatory | ii) Isophthalic acid (IPA) content in Percent - a) Virgin polyester staple fibres | Value upto 1 decimal places | Declaration if low melt fibre | Annex C | IS 16481 | 1 |  |  |  |  | 0
17263 |  |  | 2022 | 7 | Textiles - Polyester Staples Fibres - Specification | Chemical | Quantitative | Clause 6.1 Table 4 (ii) | Chemical and Other Requirements of Polyester Staple Fibres | YES | Mandatory | ii) Isophthalic acid (IPA) content in Percent - b) Dope dyed polyester staple fibres | Value upto 1 decimal places | Declaration if low melt fibre | Annex C | IS 16481 | 2 |  |  |  |  | 0.8
17263 |  |  | 2022 | 7 | Textiles - Polyester Staples Fibres - Specification | Chemical | Quantitative | Clause 6.1 Table 4 (ii) | Chemical and Other Requirements of Polyester Staple Fibres | YES | Mandatory | ii) Isophthalic acid (IPA) content in Percent - c) Recycled polyester staple fibres | Value upto 1 decimal places | Declaration if low melt fibre | Annex C | IS 16481 | 3 |  |  |  |  | 2.2
17263 |  |  | 2022 | 7 | Textiles - Polyester Staples Fibres - Specification | Chemical | Quantitative | Clause 6.1 Table 4 (iii) | Chemical and Other Requirements of Polyester Staple Fibres | YES | Mandatory | iii) Phosphorus content in percent (For fire retardant fibres only) - | Value upto 2 decimal places |  | Annex F | [6 empty] | 0.65
17263 |  |  | 2022 | 7 | Textiles - Polyester Staples Fibres - Specification | Mechanical | Quantitative | Clause 6.1 Table 4 (iv) | Chemical and Other Requirements of Polyester Staple Fibres | YES | Mandatory | Ultraviolet resistance, 144 h, Percent retained strength, Min (For UV resistant yarns only) | Value to be specified in Integers or whole number | Declaration if UV resistant yarns |  | IS 16481 | [5 empty] | 80
17263 |  |  | 2022 | 7 | Textiles - Polyester Staples Fibres - Specification | Chemical | Quantitative | Clause 6.1 Table 4 (v) | Chemical and Other Requirements of Polyester Staple Fibres | YES | Mandatory | v) Water soluble matter in Percent | Value upto 1 decimal places |  |  | IS 3456 | [5 empty] | 1
17263 |  |  | 2022 | 7 | Textiles - Polyester Staples Fibres - Specification | Microbiology | Quantitative | Clause 6.1 Table 4 (vi) | Chemical and Other Requirements of Polyester Staple Fibres | YES | Mandatory | vi) Anti-microbial activity value (For anti-microbial fibres only) | Value upto 1 decimal places | Declaration if anti-microbial fibres |  | IS/ISO 20743 |  |  |  |  | 2
17263 |  |  | 2022 | 7 | Textiles - Polyester Staples Fibres - Specification | Chemical | Quantitative | Clause 6.1 Table 4 (vii) | Chemical and Other Requirements of Polyester Staple Fibres | YES | Mandatory | vii) Silicon content in percent (For siliconized fibres only) | Value upto 2 decimal places | Declaration if siliconized fibres | Annex G | [5 empty] | 0.06
17263 |  |  | 2022 | 7 | Textiles - Polyester Staples Fibres - Specification | Chemical | Quantitative | Clause 6.1 Table 4 (viii) | Chemical and Other Requirements of Polyester Staple Fibres | YES | Mandatory | viii) Colour strength with reference to standard shade in percent (For dope dyed fibres only) | Value to be specified in Integers or whole number | Declaration if dope dyed fibres | Annex H | [5 empty] | 95 | 105
17263 |  |  | 2022 | 7 | Textiles - Polyester Staples Fibres - Specification | Chemical | Quantitative | Clause 6.1 Table 4 (ix) | Chemical and Other Requirements of Polyester Staple Fibres | YES | Mandatory | ix) Colour difference with reference to standard shade, measured as ΔE1 (For dope dyed fibres only) (see NOTE) | Value upto 1 decimal places | Declaration if dope dyed fibres | Annex H | [6 empty] | 1.5
17263 |  |  | 2022 | 7 | Textiles - Polyester Staples Fibres - Specification | Mechanical | Quantitative | Clause 6.1 Table 4 (x) | Chemical and Other Requirements of Polyester Staple Fibres | YES | Mandatory | x) L Colour value in percent -a) Stay white fibres | Value to be specified in Integers or whole number |  | Annex J |  | 1 |  |  |  | 88
17263 |  |  | 2022 | 7 | Textiles - Polyester Staples Fibres - Specification | Mechanical | Quantitative | Clause 6.1 Table 4 (x) | Chemical and Other Requirements of Polyester Staple Fibres | YES | Mandatory | x) L Colour value in percent -b) Other fibres including recycled fibre | Value to be specified in Integers or whole number |  | Annex J |  | 2 |  |  |  | 75
17263 |  |  | 2022 | 7 | Textiles - Polyester Staples Fibres - Specification | Mechanical | Quantitative | Clause 6.1 Table 4 (xi) | Chemical and Other Requirements of Polyester Staple Fibres | YES | Mandatory | xi) Whiteness index (for stay white fibres only) - a) Semi Dull Optically Bright (SDOB) | Value to be specified in Integers or whole number | Declaration if stay white fibres | Annex J |  | 1 |  |  |  | 110
17263 |  |  | 2022 | 7 | Textiles - Polyester Staples Fibres - Specification | Mechanical | Quantitative | Clause 6.1 Table 4 (xi) | Chemical and Other Requirements of Polyester Staple Fibres | YES | Mandatory | xi) Whiteness index (for stay white fibres only) - b) Optically White (OW) | Value to be specified in Integers or whole number | Declaration if stay white fibres | Annex J |  | 2 |  |  |  | 115
17263 |  |  | 2022 | 7 | Textiles - Polyester Staples Fibres - Specification | Mechanical | Quantitative | Clause 6.1 Table 4 (xi) | Chemical and Other Requirements of Polyester Staple Fibres | YES | Mandatory | xi) Whiteness index (for stay white fibres only) - c) Recycled Fibers (RF) | Value to be specified in Integers or whole number | Declaration if stay white fibres | Annex J |  | 3 |  |  |  | 35
17263 |  |  | 2022 | 7 | Textiles - Polyester Staples Fibres - Specification | Mechanical | Quantitative | Clause 6.1 Table 4(xii) | Chemical and Other Requirements of Polyester Staple Fibres | YES | Mandatory | xii) Dry heat (hot air) shrinkage at 180ºC, for 30 min in percent (for high shrinkage fibres only) | Value upto 1 decimal places | Declaration if high shrinkage fibres | Annex K | [5 empty] | 7
17263 |  |  | 2022 | 7 | Textiles - Polyester Staples Fibres - Specification | Mechanical | Qualitative | Clause 6.2.1 | Dirt/Grease | YES | Mandatory | No soiling or grease spots shall be allowed on fibres | Satisfactory/ Unsatisfactory- and clearly specify the qualitative requirement which is not met in the sample |  |  | IS 17263
17263 |  |  | 2022 | 7 | Textiles - Polyester Staples Fibres - Specification | Mechanical | Qualitative | Clause 6.2.2 | Damaged/Bumped Fibres | YES | Mandatory | Damaged/Bumped Fibres | Satisfactory/ Unsatisfactory- and clearly specify the qualitative requirement which is not met in the sample |  |  | IS 17263
17263 |  |  | 2022 | 7 | Textiles - Polyester Staples Fibres - Specification | Mechanical | Qualitative | Clause 6.2.3 | Finish Oil Contamination | YES | Mandatory | The fibres shall not be contaminated with foreign material of finish oil when viewed under microscope or a packing table UV light, unless very slight (not immediately visible). Strip to clean if possible. Otherwise, reject to off grade. | Satisfactory/ Unsatisfactory- and clearly specify the qualitative requirement which is not met in the sample |  |  | IS 17263
17263 |  |  | 2022 | 7 | Textiles - Polyester Staples Fibres - Specification | Mechanical | Qualitative | Clause 6.2.4 | Uneven Fluorescent Oil | YES | Mandatory | If applicable, the package(s) having uneven coverage under UV light shall not be allowed. | Satisfactory/ Unsatisfactory- and clearly specify the qualitative requirement which is not met in the sample |  |  | IS 17263
17263 |  |  | 2022 | 7 | Textiles - Polyester Staples Fibres - Specification | Mechanical | Qualitative | Clause 6.2.5 | Other Foreign Materials | YES | Mandatory | Such as metals, plastic, dust, hair etc. shall not be allowed. | Satisfactory/ Unsatisfactory- and clearly specify the qualitative requirement which is not met in the sample |  |  | IS 17263
17263 |  |  | 2022 | 7 | Textiles - Polyester Staples Fibres - Specification | Mechanical | Quantitative | Clause 6.3 Table 5 (i) | Lustre/Brightness | YES | Mandatory | TiO2 content - Full dull (FD) | Value upto 1 decimal places | Declaration of Type of Fibres | Annex L | IS 17623 | 1 |  |  |  | 1.2
17263 |  |  | 2022 | 7 | Textiles - Polyester Staples Fibres - Specification | Mechanical | Quantitative | Clause 6.3 Table 5 (ii) | Lustre/Brightness | YES | Mandatory | TiO2 content - Semi dull (SD)/SDOB | Value upto 2 decimal places | Declaration of Type of Fibres | Annex L | IS 17623 | 2 |  |  |  | 0.1 | 1.2
17263 |  |  | 2022 | 7 | Textiles - Polyester Staples Fibres - Specification | Mechanical | Quantitative | Clause 6.3 Table 5 (iii) | Lustre/Brightness | YES | Mandatory | TiO2 content - Bright (BRT)/Optically White (OW) | Value upto 2 decimal places | Declaration of Type of Fibres | Annex L | IS 17623 | 3 |  |  |  |  | 0.1
17263 |  |  | 2022 | 7 | Textiles - Polyester Staples Fibres - Specification | Mechanical | Quantitative | Clause 6.3 Table 5 (iv) | Lustre/Brightness | YES | Mandatory | TiO2 content - Super bright (SBRT) | Value upto 1 decimal places | Declaration of Type of Fibres | Annex L | IS 17623 | 4 |  |  |  |  | 0
17263 |  |  | 2022 | 7 | Textiles - Polyester Staples Fibres - Specification | Chemical | Quantitative | Clause 6.4 Table 6 (i) | Colour Fastness Properties - DD | YES | Mandatory | Light (a) Change in colour | Value to be specified in Integers or whole number |  |  | IS/ISO 105-B01 | 1 |  |  |  | 6
17263 |  |  | 2022 | 7 | Textiles - Polyester Staples Fibres - Specification | Chemical | Quantitative | Clause 6.4 Table 6 (i) | Colour Fastness Properties - DD | YES | Mandatory | Light (a) Change in colour | Value to be specified in Integers or whole number |  |  | IS/ISO 105-B02 | 2 |  |  |  | 6
17263 |  |  | 2022 | 7 | Textiles - Polyester Staples Fibres - Specification | Chemical | Quantitative | Clause 6.4 Table 6 (ii) | Colour Fastness Properties - DD | YES | Mandatory | Washing - (a) Change in colour | Value to be specified in Integers or whole number |  |  | IS/ISO 105-C10 | 1 |  |  |  | 4
17263 |  |  | 2022 | 7 | Textiles - Polyester Staples Fibres - Specification | Chemical | Quantitative | Clause 6.4 Table 6 (ii) | Colour Fastness Properties - DD | YES | Mandatory | Washing - (b)Staining | Value to be specified in Integers or whole number |  |  | IS/ISO 105-C10 | 2 |  |  |  | 4
17263 |  |  | 2022 | 7 | Textiles - Polyester Staples Fibres - Specification | Chemical | Quantitative | Clause 6.4 Table 6 (iii) | Colour Fastness Properties - DD | YES | Optional | Rubbing - (a) Dry | Value to be specified in Integers or whole number |  |  | IS/ISO 105-X12 | 1 |  |  |  | 4
17263 |  |  | 2022 | 7 | Textiles - Polyester Staples Fibres - Specification | Chemical | Quantitative | Clause 6.4 Table 6 (iii) | Colour Fastness Properties - DD | YES | Optional | Rubbing - (b) Wet | Value to be specified in Integers or whole number |  |  | IS/ISO 105-X12 | 2 |  |  |  | 4
17263 |  |  | 2022 | 7 | Textiles - Polyester Staples Fibres - Specification | Chemical | Quantitative | Clause 6.4 Table 6 (iv) | Colour Fastness Properties - DD | YES | Optional | Perspiration - Acidic -(a) Change in Colour | Value to be specified in Integers or whole number |  |  | IS/ISO 105-E04 | 1 |  |  |  | 4
17263 |  |  | 2022 | 7 | Textiles - Polyester Staples Fibres - Specification | Chemical | Quantitative | Clause 6.4 Table 6 (iv) | Colour Fastness Properties - DD | YES | Optional | Perspiration - Acidic - (b)Staining | Value to be specified in Integers or whole number |  |  | IS/ISO 105-E04 | 2 |  |  |  | 4
17263 |  |  | 2022 | 7 | Textiles - Polyester Staples Fibres - Specification | Chemical | Quantitative | Clause 6.4 Table 6 (iv) | Colour Fastness Properties - DD | YES | Optional | Perspiration - Alkaline -(a) Change in Colour | Value to be specified in Integers or whole number |  |  | IS/ISO 105-E04 | 3 |  |  |  | 4
17263 |  |  | 2022 | 7 | Textiles - Polyester Staples Fibres - Specification | Chemical | Quantitative | Clause 6.4 Table 6 (iv) | Colour Fastness Properties - DD | YES | Optional | Perspiration - Alkaline - (b) Staining | Value to be specified in Integers or whole number |  |  | IS/ISO 105-E04 | 4 |  |  |  | 4
17263 |  |  | 2022 | 7 | Textiles - Polyester Staples Fibres - Specification | Chemical | Quantitative | Clause 6.4 Table 6 (i) | Colour Fastness Properties - CD/EDCD | YES | Mandatory | Light (a) Change in colour | Value to be specified in Integers or whole number |  |  | IS/ISO 105-B01 | 1 |  |  |  | 4 | 5
17263 |  |  | 2022 | 7 | Textiles - Polyester Staples Fibres - Specification | Chemical | Quantitative | Clause 6.4 Table 6 (i) | Colour Fastness Properties - CD/EDCD | YES | Mandatory | Light (a) Change in colour | Value to be specified in Integers or whole number |  |  | IS/ISO 105-B02 | 2 |  |  |  | 4 | 5
17263 |  |  | 2022 | 7 | Textiles - Polyester Staples Fibres - Specification | Chemical | Quantitative | Clause 6.4 Table 6 (ii) | Colour Fastness Properties - CD/EDCD | YES | Mandatory | Washing - (a) Change in colour | Value to be specified in Integers or whole number |  |  | IS/ISO 105-C10 | 1 |  |  |  | 4
17263 |  |  | 2022 | 7 | Textiles - Polyester Staples Fibres - Specification | Chemical | Quantitative | Clause 6.4 Table 6 (ii) | Colour Fastness Properties - CD/EDCD | YES | Mandatory | Washing - (b)Staining | Value to be specified in Integers or whole number |  |  | IS/ISO 105-C10 | 2 |  |  |  | 3
17263 |  |  | 2022 | 7 | Textiles - Polyester Staples Fibres - Specification | Chemical | Quantitative | Clause 6.4 Table 6 (iii) | Colour Fastness Properties - CD/EDCD | YES | Optional | Rubbing - (a) Dry | Value to be specified in Integers or whole number |  |  | IS/ISO 105-X12 | 1 |  |  |  | 4
17263 |  |  | 2022 | 7 | Textiles - Polyester Staples Fibres - Specification | Chemical | Quantitative | Clause 6.4 Table 6 (iii) | Colour Fastness Properties - CD/EDCD | YES | Optional | Rubbing - (b) Wet | Value to be specified in Integers or whole number |  |  | IS/ISO 105-X12 | 2 |  |  |  | 3
17263 |  |  | 2022 | 7 | Textiles - Polyester Staples Fibres - Specification | Chemical | Quantitative | Clause 6.4 Table 6 (iv) | Colour Fastness Properties - CD/EDCD | YES | Optional | Perspiration - Acidic -(a) Change in Colour | Value to be specified in Integers or whole number |  |  | IS/ISO 105-E04 | 1 |  |  |  | 4
17263 |  |  | 2022 | 7 | Textiles - Polyester Staples Fibres - Specification | Chemical | Quantitative | Clause 6.4 Table 6 (iv) | Colour Fastness Properties - CD/EDCD | YES | Optional | Perspiration - Acidic - (b)Staining | Value to be specified in Integers or whole number |  |  | IS/ISO 105-E04 | 2 |  |  |  | 4
17263 |  |  | 2022 | 7 | Textiles - Polyester Staples Fibres - Specification | Chemical | Quantitative | Clause 6.4 Table 6 (iv) | Colour Fastness Properties - CD/EDCD | YES | Optional | Perspiration - Alkaline -(a) Change in Colour | Value to be specified in Integers or whole number |  |  | IS/ISO 105-E04 | 3 |  |  |  | 4
17263 |  |  | 2022 | 7 | Textiles - Polyester Staples Fibres - Specification | Chemical | Quantitative | Clause 6.4 Table 6 (iv) | Colour Fastness Properties - CD/EDCD | YES | Optional | Perspiration - Alkaline - (b) Staining | Value to be specified in Integers or whole number |  |  | IS/ISO 105-E04 | 4 |  |  |  | 4
17263 |  |  | 2022 | 7 | Textiles - Polyester Staples Fibres - Specification | Chemical | Quantitative | Clause 6.4 Table 6 (i) | Colour Fastness Properties - COD/ED/STD | YES | Mandatory | Light (a) Change in colour | Value to be specified in Integers or whole number |  |  | IS/ISO 105-B01 | 1 |  |  |  | 5
17263 |  |  | 2022 | 7 | Textiles - Polyester Staples Fibres - Specification | Chemical | Quantitative | Clause 6.4 Table 6 (i) | Colour Fastness Properties - COD/ED/STD | YES | Mandatory | Light (a) Change in colour | Value to be specified in Integers or whole number |  |  | IS/ISO 105-B02 | 2 |  |  |  | 5
17263 |  |  | 2022 | 7 | Textiles - Polyester Staples Fibres - Specification | Chemical | Quantitative | Clause 6.4 Table 6 (ii) | Colour Fastness Properties - COD/ED/STD | YES | Mandatory | Washing - (a) Change in colour | Value to be specified in Integers or whole number |  |  | IS/ISO 105-C10 | 1 |  |  |  | 4
17263 |  |  | 2022 | 7 | Textiles - Polyester Staples Fibres - Specification | Chemical | Quantitative | Clause 6.4 Table 6 (ii) | Colour Fastness Properties - COD/ED/STD | YES | Mandatory | Washing - (b)Staining | Value to be specified in Integers or whole number |  |  | IS/ISO 105-C10 | 2 |  |  |  | 3
17263 |  |  | 2022 | 7 | Textiles - Polyester Staples Fibres - Specification | Chemical | Quantitative | Clause 6.4 Table 6 (iii) | Colour Fastness Properties - COD/ED/STD | YES | Optional | Rubbing - (a) Dry | Value to be specified in Integers or whole number |  |  | IS/ISO 105-X12 | 1 |  |  |  | 4
17263 |  |  | 2022 | 7 | Textiles - Polyester Staples Fibres - Specification | Chemical | Quantitative | Clause 6.4 Table 6 (iii) | Colour Fastness Properties - COD/ED/STD | YES | Optional | Rubbing - (b) Wet | Value to be specified in Integers or whole number |  |  | IS/ISO 105-X12 | 2 |  |  |  | 3
17263 |  |  | 2022 | 7 | Textiles - Polyester Staples Fibres - Specification | Chemical | Quantitative | Clause 6.4 Table 6 (iv) | Colour Fastness Properties - COD/ED/STD | YES | Optional | Perspiration - Acidic -(a) Change in Colour | Value to be specified in Integers or whole number |  |  | IS/ISO 105-E04 | 1 |  |  |  | 4
17263 |  |  | 2022 | 7 | Textiles - Polyester Staples Fibres - Specification | Chemical | Quantitative | Clause 6.4 Table 6 (iv) | Colour Fastness Properties - COD/ED/STD | YES | Optional | Perspiration - Acidic - (b)Staining | Value to be specified in Integers or whole number |  |  | IS/ISO 105-E04 | 2 |  |  |  | 4
17263 |  |  | 2022 | 7 | Textiles - Polyester Staples Fibres - Specification | Chemical | Quantitative | Clause 6.4 Table 6 (iv) | Colour Fastness Properties - COD/ED/STD | YES | Optional | Perspiration - Alkaline -(a) Change in Colour | Value to be specified in Integers or whole number |  |  | IS/ISO 105-E04 | 3 |  |  |  | 4
17263 |  |  | 2022 | 7 | Textiles - Polyester Staples Fibres - Specification | Chemical | Quantitative | Clause 6.4 Table 6 (iv) | Colour Fastness Properties - COD/ED/STD | YES | Optional | Perspiration - Alkaline - (b) Staining | Value to be specified in Integers or whole number |  |  | IS/ISO 105-E04 | 4 |  |  |  | 4
17263 |  |  | 2022 | 7 | Textiles - Polyester Staples Fibres - Specification | Mechanical | Quantitative | Clause 6.5 | Commercial Mass | YES | Mandatory | The commercial mass shall be obtained by adding mass corresponding to commercial allowance of 2.0 percent to the net mass of the consignment at ambient conditions and it shall not be less than the declared commercial mass of the consignment. | Value to be specified in Integers or whole number |  |  | IS 7703 (Part 3) | 1
17263 |  |  | 2022 | 7 | Textiles - Polyester Staples Fibres - Specification | Chemical | Quantitative | Clause 6.6 Table 7 (i) | Additional Requirements for ECO-Mark | YES | Optional | Free and releasable formaldehyde, mg/kg (ppm), Max | Value to be specified in Integers or whole number |  |  | IS 14563 (Part 1) and IS 14563 (Part 2) | [5 empty] | 20
17263 |  |  | 2022 | 7 | Textiles - Polyester Staples Fibres - Specification | Chemical | Quantitative | Clause 6.6 Table 7 (ii) | Additional Requirements for ECO-Mark | YES | Optional | Extractable heavy metals by artificial Acidic sweat/saliva, ppm,Max - (a) Mercury | Value upto 1 decimal places |  | Annex A | IS 15651 | 1 |  |  |  |  | 0.1
17263 |  |  | 2022 | 7 | Textiles - Polyester Staples Fibres - Specification | Chemical | Quantitative | Clause 6.6 Table 7 (ii) | Additional Requirements for ECO-Mark | YES | Optional | (Extractable heavy metals by artificial Acidic sweat/saliva, ppm,Max - (b)Chromium III | Value upto 1 decimal places |  | Annex A | IS 15651 | 2 |  |  |  |  | 0.1
17263 |  |  | 2022 | 7 | Textiles - Polyester Staples Fibres - Specification | Chemical | Quantitative | Clause 6.6 Table 7 (ii) | Additional Requirements for ECO-Mark | YES | Optional | Extractable heavy metals by artificial Acidic sweat/saliva, ppm,Max - (c)Chromium VI | Value upto 1 decimal places |  | Annex A | IS 15651 | 3 |  |  |  |  | 0
17263 |  |  | 2022 | 7 | Textiles - Polyester Staples Fibres - Specification | Chemical | Quantitative | Clause 6.6 Table 7 (ii) | Additional Requirements for ECO-Mark | YES | Optional | Extractable heavy metals by artificial Acidic sweat/saliva, ppm,Max - (d)Lead | Value upto 1 decimal places |  | Annex A | IS 15651 | 4 |  |  |  |  | 0.2
17263 |  |  | 2022 | 7 | Textiles - Polyester Staples Fibres - Specification | Chemical | Quantitative | Clause 6.6 Table 7 (ii) | Additional Requirements for ECO-Mark | YES | Optional | Extractable heavy metals by artificial Acidic sweat/saliva, ppm,Max - (e) Cadmium | Value upto 1 decimal places |  | Annex A | IS 15651 | 5 |  |  |  |  | 0.1
17263 |  |  | 2022 | 7 | Textiles - Polyester Staples Fibres - Specification | Chemical | Quantitative | Clause 6.6 Table 7 (ii) | Additional Requirements for ECO-Mark | YES | Optional | Extractable heavy metals by artificial Acidic sweat/saliva, ppm,Max - (f) Copper | Value to be specified in Integers or whole number |  | Annex A | IS 15651 | 6 |  |  |  |  | 25
17263 |  |  | 2022 | 7 | Textiles - Polyester Staples Fibres - Specification | Chemical | Quantitative | Clause 6.6 Table 7 (ii) | Additional Requirements for ECO-Mark | YES | Optional | Extractable heavy metals by artificial Acidic sweat/saliva, ppm,Max - (g)Antimony | Value to be specified in Integers or whole number |  | Annex A | IS 15651 | 7 |  |  |  |  | 30
17263 |  |  | 2022 | 7 | Textiles - Polyester Staples Fibres - Specification | Chemical | Quantitative | Clause 6.6 Table 7 (iii) | Additional Requirements for ECO-Mark | YES | Optional | Pentachlorophenol, ppm,Max | Value upto 1 decimal places |  | Annex B | IS 15651 | [5 empty] | 0.5
17263 |  |  | 2022 | 7 | Textiles - Polyester Staples Fibres - Specification | Chemical | Quantitative | Clause 6.6 Table 7 (iv) | Additional Requirements for ECO-Mark | YES | Optional | Pesticides (Sum parameter), ppm, Max | Value upto 1 decimal places |  | Annex D | IS 15651 | [5 empty] | 1
17263 |  |  | 2022 | 7 | Textiles - Polyester Staples Fibres - Specification | Chemical | Quantitative | Clause 6.6 Table 7 (v) | Additional Requirements for ECO-Mark | YES | Optional | Banned Pesticides, ppm, Max | Value upto 1 decimal places |  | Annex D | IS 15651 | [5 empty] | 0
17263 |  |  | 2022 | 7 | Textiles - Polyester Staples Fibres - Specification | Chemical | Quantitative | Clause 6.6 Table 7 (vi) | Additional Requirements for ECO-Mark | YES | Optional | Banned azo colourants (arylamines), mg/kg (ppm), Max. (For dyed yarn only) | Value to be specified in Integers or whole number |  |  | IS 15570 | [5 empty] | 20
17263 |  |  | 2022 | 7 | Textiles - Polyester Staples Fibres - Specification | Mechanical | Qualitative | Clause 7 | Packing | NO | Mandatory | The polyester staple fibres (PSF) shall be packed in the form of bales of 275 kg or as required by the buyer, with woven fabric stitched at sides, top and bottom and properly strapped using polypropylene/PET straps to ensure that the contents are safe from weather, dirt, dust and water etc. | Satisfactory/ Unsatisfactory- and clearly specify the qualitative requirement which is not met in the sample | Declaratio of complianec to packing Clause |  |  | 1
17263 |  |  | 2022 | 7 | Textiles - Polyester Staples Fibres - Specification | Mechanical | Qualitative | Clause 8.1 | Marking | NO | Mandatory | Each bale of polyester staple fibres (PSF) shall be marked with indelible ink, the following information: a) Name and description of the material | Satisfactory/ Unsatisfactory- and clearly specify the qualitative requirement which is not met in the sample | Declaratio of complianec to Marking Clause |  |  | 1
17263 |  |  | 2022 | 7 | Textiles - Polyester Staples Fibres - Specification | Mechanical | Qualitative | Clause 8.1 | Marking | NO | Mandatory | b) Designation of the material | Satisfactory/ Unsatisfactory- and clearly specify the qualitative requirement which is not met in the sample | Declaratio of complianec to Marking Clause |  |  | 2
17263 |  |  | 2022 | 7 | Textiles - Polyester Staples Fibres - Specification | Mechanical | Qualitative | Clause 8.1 | Marking | NO | Mandatory | c) Gross or net mass of each bale | Satisfactory/ Unsatisfactory- and clearly specify the qualitative requirement which is not met in the sample | Declaratio of complianec to Marking Clause |  |  | 3
17263 |  |  | 2022 | 7 | Textiles - Polyester Staples Fibres - Specification | Mechanical | Qualitative | Clause 8.1 | Marking | NO | Mandatory | d) Manufacturer’s name, address and trade-mark (if available) | Satisfactory/ Unsatisfactory- and clearly specify the qualitative requirement which is not met in the sample | Declaratio of complianec to Marking Clause |  |  | 4
17263 |  |  | 2022 | 7 | Textiles - Polyester Staples Fibres - Specification | Mechanical | Qualitative | Clause 8.1 | Marking | NO | Mandatory | e) Lot/batch/merge number | Satisfactory/ Unsatisfactory- and clearly specify the qualitative requirement which is not met in the sample | Declaratio of complianec to Marking Clause |  |  | 5
17263 |  |  | 2022 | 7 | Textiles - Polyester Staples Fibres - Specification | Mechanical | Qualitative | Clause 8.1 | Marking | NO | Mandatory | f) Month and year of manufacture | Satisfactory/ Unsatisfactory- and clearly specify the qualitative requirement which is not met in the sample | Declaratio of complianec to Marking Clause |  |  | 6
17263 |  |  | 2022 | 7 | Textiles - Polyester Staples Fibres - Specification | Mechanical | Qualitative | Clause 8.1 | Marking | NO | Mandatory | g) Any other information required by the law in force | Satisfactory/ Unsatisfactory- and clearly specify the qualitative requirement which is not met in the sample | Declaratio of complianec to Marking Clause |  |  | 7
17263 |  |  | 2022 | 7 | Textiles - Polyester Staples Fibres - Specification | Mechanical | Qualitative | Clause 8.1.1 | BIS Certification Marking | NO | Mandatory | the product(s) may be marked with the Standard Mark | Satisfactory/ Unsatisfactory- and clearly specify the qualitative requirement which is not met in the sample | Declaratio of complianec to Marking Clause |  |  | 1
17263 |  |  | 2022 | 7 | Textiles - Polyester Staples Fibres - Specification | Mechanical | Qualitative | Clause 8.2 | BIS Certification Marking | NO | Mandatory | the product(s) may be marked with the Standard Mark | Satisfactory/ Unsatisfactory- and clearly specify the qualitative requirement which is not met in the sample | Declaratio of complianec to Marking Clause |  |  | 1
17263 |  |  | 2022 | 7 | Textiles - Polyester Staples Fibres - Specification | Mechanical | Qualitative | Clause 8.3 | BIS Certification Marking | NO | Mandatory | the product(s) may be marked with the Standard Mark | Satisfactory/ Unsatisfactory- and clearly specify the qualitative requirement which is not met in the sample | Declaratio of complianec to Marking Clause |  |  | 2

## 17263_0_0_2022_7_TReq
Cross Section | Cross Sectional Area | Multicomponent Fibre | Lustre | Dyeing Method | Declaration of type of fibres | Declaration if filling nonwoven fibres | Declaration if anti-microbial fibres | Declaration if dope dyed fibres | Declaration if high shrinkage fibres | Declaration if low melt fibre | Declaration if siliconized fibres | Declaration if spun lace fibres | Declaration if stay white fibres | Declaration if UV resistant yarns | Declaration of Type of POY | Declaratio of complianec to packing Clause | Declaratio of complianec to Marking Clause | Declaration if DD colored Polyster Fibres | Declaration if Thermobond Fibres | Declaration of Mean Linear Density in Denier | Declaration of Average elongation in % | Declaration of Average tenacity in gpd
Circular | Solid | Concentric Cover Core | Full Dull (FD) | Disperse Dyeable [Conventional Dyeable (COD)/Stock Dyeable (STD/Easy Dyeable (ED)] | a) Filling/nonwoven fibres
Profiled | Hollow | Matrix | Semi Dull (SD)/Semi Dull Optically Bright (SDOB) | Cationic Dyeable (CD)/Easy Dyeable Cationic (EDCD) | b) Low pill fibres
Lobal (Trilobal) |  | Sheath Core | Bright (BRT)/Optically White (OW) | Dope Dyed (DD) | c) Medium tenacity (MT)
Serrated |  |  | Super Bright (SBRT) |  | d) High tenacity (HT)
Oval (Bean Shaped) |  |  |  |  | e) Super high tenacity (SHT)
Ribbonlike |  |  |  |  | f) High tenacity (dope dyed)
g) Medium tenacity (dope dyed