## 17265_0_0_2023_3_TRep
IS Number | Part | Section | Year | Number of Amendments | Title of the Standard | Type of Test | Qualitative or Quantitative | Clause/ Table/ Annex Reference | Test Parameter Name | To be tested by Lab (YES / NO) | Mandatory or Optional | Characteristics (as per Indian Standard) - No specified values to be mentioned here | Test Result/ Observation | Test Request Requirements | Test Method Reference | Test Method Reference Standard | Sl No. under Clause/ Table/ Annex Reference | Sample Quantity | Equipment |  | Virgin Polyester Yarn - Ring Spun | Virgin Polyester Yarn - Ring Spun | Virgin Polyester Yarn - Air Jet | Virgin Polyester Yarn - Air Jet | Virgin Polyester Yarn - Air Vortex | Virgin Polyester Yarn - Air Vortex | Recycled Polyester Yarn - Ring Spun | Recycled Polyester Yarn - Ring Spun | Recycled Polyester Yarn - Air Jet | Recycled Polyester Yarn - Air Jet | Recycled Polyester Yarn - Air Vortex | Recycled Polyester Yarn - Air Vortex
THIS ROW TO BE LEFT BLANK | [20 empty] | Min | Max | Min | Max | Min | Max | Min | Max | Min | Max | Min | Max
17265 |  |  | 2023 | 3 | Textiles - 100 % Polyester Spun Grey & White Yarns | Mechanical | Qualitative | Clause 4 | Classification | Yes | Mandatory | The classification of polyester spun yarn shall be declared by the manufacturer | To be checked based on declaration basis |  |  | IS 17265
17265 |  |  | 2023 | 3 | Textiles - 100 % Polyester Spun Grey & White Yarns | Mechanical | Qualitative | Clause 4.1 | Classification based on Cross-Section | Yes | Mandatory | The classification of polyester spun yarn shall be declared by the manufacturer | To be checked based on declaration basis | Declaration of Cross section |  | IS 17265
17265 |  |  | 2023 | 3 | Textiles - 100 % Polyester Spun Grey & White Yarns | Mechanical | Qualitative | Clause 4.2 | Classification based on Cross-Sectional Area | Yes | Mandatory | The classification of polyester spun yarn shall be declared by the manufacturer | To be checked based on declaration basis | Declaration of Cross section area |  | IS 17265
17265 |  |  | 2023 | 3 | Textiles - 100 % Polyester Spun Grey & White Yarns | Mechanical | Qualitative | Clause 4.3 | Classification based on Multi-Component fibes | Yes | Mandatory | The classification of polyester spun yarn shall be declared by the manufacturer | To be checked based on declaration basis | Declaration of Multicomponent fibre |  | IS 17265
17265 |  |  | 2023 | 3 | Textiles - 100 % Polyester Spun Grey & White Yarns | Mechanical | Qualitative | Clause 4.4 | Classification based on Dyeing Method | No | Mandatory | The classification of polyester spun yarn shall be declared by the manufacturer | To be checked based on declaration basis | Declaration of Dyeing Method
17265 |  |  | 2023 | 3 | Textiles - 100 % Polyester Spun Grey & White Yarns | Mechanical | Qualitative | Clause 5.1, Table 1 | Designation of Yarn | Yes | Mandatory | Standard notation for Yarn | To be checked based on declaration basis | Declaration of Designation as per Table 1 |  | IS 17265
17265 |  |  | 2023 | 3 | Textiles - 100 % Polyester Spun Grey & White Yarns | Mechanical | Qualitative | Clause 5.2.1 (i) | Identification and Description | YES | Mandatory | Material of Yarn - by Microscopic and Dissolution Test | Satisfactory/ Unsatisfactory-The material is not polyester |  |  | IS 667 | 1
17265 |  |  | 2023 | 3 | Textiles - 100 % Polyester Spun Grey & White Yarns | Mechanical | Quantitative | Clause 5.2.1 (i) | Identification and Description | YES | Mandatory | Melting Point, Min in degree C | Value to be specified in Integers or whole number |  | Annex H | IS 16481 | 2 |  |  |  | 240 |  | 240 |  | 240 |  | 240 |  | 240 |  | 240
17265 |  |  | 2023 | 3 | Textiles - 100 % Polyester Spun Grey & White Yarns | Chemical | Qualitative | Clause 5.2.1 ii) | Identification and Description | YES | Mandatory | Material of Yarn - by Staining Tests | Satisfactory/ Unsatisfactory-The material is not polyester |  |  | IS 667
17265 |  |  | 2023 | 3 | Textiles - 100 % Polyester Spun Grey & White Yarns | Mechanical | Qualitative | Clause 4, Clause 5.1, Clause 5.2.2, Table 2 | Identification and Description | Yes | Mandatory | Classification, Designation and Identification of Polyster Spun Yarn | To be checked based on declaration basis | Declaration of classification, designation and identification as per Table 2 |  | IS 17265
17265 |  |  | 2023 | 3 | Textiles - 100 % Polyester Spun Grey & White Yarns | Mechanical | Quantitative | Clause 6.1 | Physical Requirements of Polyester Spun Yarn | YES | Mandatory | The 100 percent polyester spun single spun yarns shall be manufactured from polyester staple fibre conforming to IS 17263 | To be checked based on declaration basis. Please see TR format of IS 17263 if 100 percent polyester single spun yarn | Declaration regarding the purity of polyester spun yarns is required to be provided in the Test Request |  | IS 1315 |  |  |  | Polyester spun single spun yarns shall conform to IS 17263
17265 |  |  | 2023 | 3 | Textiles - 100 % Polyester Spun Grey & White Yarns | Mechanical | Quantitative | Clause 6.1 Table 3 (i) | Physical Requirements of Polyester Spun Yarn | YES | Mandatory | i) Mean linear density ( 3 percent tolerance for declared value) for single and core spun yarn | Value upto 1 decimal places | Declaration of Mean linear density, Type of polyester yarn based on composition & Type of Polyester spun yarn based on Manufacturing process |  | IS 1315 | 1
17265 |  |  | 2023 | 3 | Textiles - 100 % Polyester Spun Grey & White Yarns | Mechanical | Quantitative | Clause 6.1 Table 3 (i) | Physical Requirements of Polyester Spun Yarn | YES | Mandatory | i) CV Percent Max for Mean linear density-(a)37 tex or coarser (Up to 16s Ne) for single and core spun yarn | Value upto 1 decimal places | Declaration of tex, Type of polyester yarn based on composition & Type of Polyester spun yarn based on Manufacturing process |  | IS 1315 | 2 |  |  |  |  | 2.8 |  | 1.8 |  | 1.3 |  | 3.1 |  | 2 |  | 1.3
17265 |  |  | 2023 | 3 | Textiles - 100 % Polyester Spun Grey & White Yarns | Mechanical | Quantitative | Clause 6.1 Table 3 (i) | Physical Requirements of Polyester Spun Yarn | YES | Mandatory | i)CV Percent Max for Mean linear density-(b) 18.5 tex to below 37 tex (Above 16s Ne to up to 32s Ne) for single and core spun yarn | Value upto 1 decimal places | Declaration of tex, Type of polyester yarn based on composition & Type of Polyester spun yarn based on Manufacturing process |  | IS 1315 | 3 |  |  |  |  | 3.1 |  | 2.1 |  | 2 |  | 3.4 |  | 2.3 |  | 2
17265 |  |  | 2023 | 3 | Textiles - 100 % Polyester Spun Grey & White Yarns | Mechanical | Quantitative | Clause 6.1 Table 3 (i) | Physical Requirements of Polyester Spun Yarn | YES | Mandatory | i) CV Percent Max for Mean linear density-(c) 12 tex to below 18.5 tex (Above 32s Ne to up to 50s Ne) for single and core spun yarn | Value upto 1 decimal places | Declaration of tex, Type of polyester yarn based on composition & Type of Polyester spun yarn based on Manufacturing process |  | IS 1315 | 4 |  |  |  |  | 3.4 |  | 2.3 |  | 2.3 |  | 3.6 |  | 2.5 |  | 2.3
17265 |  |  | 2023 | 3 | Textiles - 100 % Polyester Spun Grey & White Yarns | Mechanical | Quantitative | Clause 6.1 Table 3 (i) | Physical Requirements of Polyester Spun Yarn | YES | Mandatory | i) CV Percent Max for Mean linear density-(d) 7.9 tex to below 12 tex (Above 50s Ne to up to 75s Ne) for single and core spun yarn | Value upto 1 decimal places | Declaration of tex, Type of polyester yarn based on composition & Type of Polyester spun yarn based on Manufacturing process |  | IS 1315 | 5 |  |  |  |  | 3.6 |  | 2.5 |  | 2.7 |  | 3.8 |  | 2.7 |  | 2.7
17265 |  |  | 2023 | 3 | Textiles - 100 % Polyester Spun Grey & White Yarns | Mechanical | Quantitative | Clause 6.1 Table 3 (i) | Physical Requirements of Polyester Spun Yarn | YES | Mandatory | i) CV Percent Max for Mean linear density-(e) Below 7.9 tex (Above 75s Ne) for single and core spun yarn | Value upto 1 decimal places | Declaration of tex, Type of polyester yarn based on composition & Type of Polyester spun yarn based on Manufacturing process |  | IS 1315 | 6 |  |  |  |  | 4.5 |  | 3.5 |  | 3 |  | 4.7 |  | 3.7 |  | 3
17265 |  |  | 2023 | 3 | Textiles - 100 % Polyester Spun Grey & White Yarns | Mechanical | Quantitative | Clause 6.1 Table 3 (ii) | Physical Requirements of Polyester Spun Yarn | YES | Mandatory | ii) Twist per metre, Average (a) 37 tex or coarser (Up to 16s Ne) for single and core spun yarn | Value upto 1 decimal places | Declaration of Twist per metre,Type of polyester yarn based on composition |  | IS 832 Part 1 or Part 2 | 1
17265 |  |  | 2023 | 3 | Textiles - 100 % Polyester Spun Grey & White Yarns | Mechanical | Quantitative | Clause 6.1 Table 3 (ii) | Physical Requirements of Polyester Spun Yarn | YES | Mandatory | ii) CV Percent, Max - (a) 37 tex or coarser (Up to 16s Ne) for single and core spun yarn | Value upto 1 decimal places | Declaration of tex, Type of polyester yarn based on composition & Type of Polyester spun yarn based on Manufacturing process |  | IS 832 Part 1 or Part 2 | 2 |  |  |  |  | 4.2 | [5 empty] | 4.4
17265 |  |  | 2023 | 3 | Textiles - 100 % Polyester Spun Grey & White Yarns | Mechanical | Quantitative | Clause 6.1 Table 3 (ii) | Physical Requirements of Polyester Spun Yarn | YES | Mandatory | ii) CV Percent, Max - (b) 18.5 tex to below 37 tex (Above 16s Ne to up to 32s Ne) for single and core spun yarn | Value upto 1 decimal places | Declaration of tex, Type of polyester yarn based on composition & Type of Polyester spun yarn based on Manufacturing process |  | IS 832 Part 1 or Part 2 | 3 |  |  |  |  | 4.5 | [5 empty] | 5.2
17265 |  |  | 2023 | 3 | Textiles - 100 % Polyester Spun Grey & White Yarns | Mechanical | Quantitative | Clause 6.1 Table 3 (ii) | Physical Requirements of Polyester Spun Yarn | YES | Mandatory | ii) CV Percent, Max - (c) 12 tex to below 18.5 tex (Above 32s Ne to up to 50s Ne) for single and core spun yarn | Value upto 1 decimal places | Declaration of tex, Type of polyester yarn based on composition & Type of Polyester spun yarn based on Manufacturing process |  | IS 832 Part 1 or Part 2 | 4 |  |  |  |  | 4.8 | [5 empty] | 5.7
17265 |  |  | 2023 | 3 | Textiles - 100 % Polyester Spun Grey & White Yarns | Mechanical | Quantitative | Clause 6.1 Table 3 (ii) | Physical Requirements of Polyester Spun Yarn | YES | Mandatory | ii) CV Percent, Max - (d) 7.9 tex to below 12 tex (Above 50s Ne to up to 75s Ne) for single and core spun yarn | Value upto 1 decimal places | Declaration of tex, Type of polyester yarn based on composition & Type of Polyester spun yarn based on Manufacturing process |  | IS 832 Part 1 or Part 2 | 5 |  |  |  |  | 6 | [5 empty] | 6.2
17265 |  |  | 2023 | 3 | Textiles - 100 % Polyester Spun Grey & White Yarns | Mechanical | Quantitative | Clause 6.1 Table 3 (ii) | Physical Requirements of Polyester Spun Yarn | YES | Mandatory | ii) CV Percent, Max - (e) Below 7.9 tex (Above 75s Ne) for single and core spun yarn | Value upto 1 decimal places | Declaration of tex, Type of polyester yarn based on composition & Type of Polyester spun yarn based on Manufacturing process |  | IS 832 Part 1 or Part 2 | 6 |  |  |  |  | 7 | [5 empty] | 7.2
17265 |  |  | 2023 | 3 | Textiles - 100 % Polyester Spun Grey & White Yarns | Mechanical | Quantitative | Clause 6.1 Table 3 (iii) | Physical Requirements of Polyester Spun Yarn | YES | Mandatory | iii) Average Single yarn tenacity (RKM), g/tex a) 37 tex or coarser (Up to 16s Ne) for single spun yarn only | Value upto 1 decimal places | Declaration of tex, purity of polyester yarn and type of polyester yarn |  | IS 1670 | 1 |  |  |  | 31 |  | 22 |  | 30 |  | 29 |  | 20 |  | 27
17265 |  |  | 2023 | 3 | Textiles - 100 % Polyester Spun Grey & White Yarns | Mechanical | Quantitative | Clause 6.1 Table 3 (iii) | Physical Requirements of Polyester Spun Yarn | YES | Mandatory | iii) Average Single yarn tenacity (RKM), g/tex b) 18.5 tex to below 37 tex (Above 16s Ne to up to 32s Ne) for single spun yarn only | Value upto 1 decimal places | Declaration of tex, purity of polyester yarn and type of polyester yarn |  | IS 1670 | 2 |  |  |  | 29 |  | 24 |  | 28 |  | 27 |  | 22 |  | 25
17265 |  |  | 2023 | 3 | Textiles - 100 % Polyester Spun Grey & White Yarns | Mechanical | Quantitative | Clause 6.1 Table 3 (iii) | Physical Requirements of Polyester Spun Yarn | YES | Mandatory | iii) Average Single yarn tenacity (RKM), g/tex c) 12 tex to below 18.5 tex (Above 32s Ne to up to 50s Ne) for single spun yarn only | Value upto 1 decimal places | Declaration of tex, purity of polyester yarn and type of polyester yarn |  | IS 1670 | 3 |  |  |  | 28 |  | 24 |  | 27 |  | 26 |  | 22 |  | 24
17265 |  |  | 2023 | 3 | Textiles - 100 % Polyester Spun Grey & White Yarns | Mechanical | Quantitative | Clause 6.1 Table 3 (iii) | Physical Requirements of Polyester Spun Yarn | YES | Mandatory | iii) Average Single yarn tenacity (RKM), g/tex d) 7.9 tex to below 12 tex (Above 50s Ne to up to 75s Ne) for single spun yarn only | Value upto 1 decimal places | Declaration of tex, purity of polyester yarn and type of polyester yarn |  | IS 1670 | 4 |  |  |  | 26 |  | 21 |  | 26 |  | 24 |  | 19 |  | 23
17265 |  |  | 2023 | 3 | Textiles - 100 % Polyester Spun Grey & White Yarns | Mechanical | Quantitative | Clause 6.1 Table 3 (iii) | Physical Requirements of Polyester Spun Yarn | YES | Mandatory | iii) Average Single yarn tenacity (RKM), g/tex e) Below 7.9 tex (Above 75s Ne) for single spun yarn only | Value upto 1 decimal places | Declaration of tex, purity of polyester yarn and type of polyester yarn |  | IS 1670 | 5 |  |  |  | 25 |  | 19 |  | 25 |  | 23 |  | 17 |  | 22
17265 |  |  | 2023 | 3 | Textiles - 100 % Polyester Spun Grey & White Yarns | Mechanical | Quantitative | Clause 6.1 Table 3 (iii) | Physical Requirements of Polyester Spun Yarn | YES | Mandatory | iii) CV Percent, Max - a) 37 tex or coarser (Up to 16s Ne) for single spun yarn only | Value upto 1 decimal places | Declaration of tex, purity of polyester yarn and type of polyester yarn |  | IS 1670 | 6 |  |  |  | 10 |  | 11 |  | 9.5 |  | 10.5 |  | 11.5 |  | 10
17265 |  |  | 2023 | 3 | Textiles - 100 % Polyester Spun Grey & White Yarns | Mechanical | Quantitative | Clause 6.1 Table 3 (iii) | Physical Requirements of Polyester Spun Yarn | YES | Mandatory | iii) CV Percent, Max - b) 18.5 tex to below 37 tex (Above 16s Ne to up to 32s Ne) for single spun yarn only | Value upto 1 decimal places | Declaration of tex, purity of polyester yarn and type of polyester yarn |  | IS 1670 | 7 |  |  |  | 11 |  | 12 |  | 10.5 |  | 11.5 |  | 12.5 |  | 11
17265 |  |  | 2023 | 3 | Textiles - 100 % Polyester Spun Grey & White Yarns | Mechanical | Quantitative | Clause 6.1 Table 3 (iii) | Physical Requirements of Polyester Spun Yarn | YES | Mandatory | iii) CV Percent, Max - c) 12 tex to below 18.5 tex (Above 32s Ne to up to 50s Ne) for single spun yarn only | Value upto 1 decimal places | Declaration of tex, purity of polyester yarn and type of polyester yarn |  | IS 1670 | 8 |  |  |  | 13 |  | 13 |  | 11.5 |  | 13.5 |  | 13.5 |  | 12
17265 |  |  | 2023 | 3 | Textiles - 100 % Polyester Spun Grey & White Yarns | Mechanical | Quantitative | Clause 6.1 Table 3 (iii) | Physical Requirements of Polyester Spun Yarn | YES | Mandatory | iii) CV Percent, Max - d) 7.9 tex to below 12 tex (Above 50s Ne to up to 75s Ne) for single spun yarn only | Value upto 1 decimal places | Declaration of tex, purity of polyester yarn and type of polyester yarn |  | IS 1670 | 9 |  |  |  | 14 |  | 14 |  | 12.5 |  | 14.5 |  | 14.5 |  | 13
17265 |  |  | 2023 | 3 | Textiles - 100 % Polyester Spun Grey & White Yarns | Mechanical | Quantitative | Clause 6.1 Table 3 (iii) | Physical Requirements of Polyester Spun Yarn | YES | Mandatory | iii) CV Percent, Max - e) Below 7.9 tex (Above 75s Ne) for single spun yarn only | Value upto 1 decimal places | Declaration of tex, purity of polyester yarn and type of polyester yarn |  | IS 1670 | 10 |  |  |  | 16 |  | 16 |  | 14.5 |  | 16.5 |  | 16.5 |  | 15
17265 |  |  | 2023 | 3 | Textiles - 100 % Polyester Spun Grey & White Yarns | Mechanical | Quantitative | Clause 6.1 Table 3 (iv) | Physical Requirements of Polyester Spun Yarn | YES | Mandatory | iv) Elongation, Average in Percent (a) 37 tex or coarser (Up to 16s Ne) for single spun yarn only | Value upto 1 decimal places | Declaration of tex, purity of polyester yarn and type of polyester yarn |  | IS 1670 | 1 |  |  |  | 11.4 |  | 8.5 |  | 9 |  | 9.5 |  | 8 |  | 8.5
17265 |  |  | 2023 | 3 | Textiles - 100 % Polyester Spun Grey & White Yarns | Mechanical | Quantitative | Clause 6.1 Table 3 (iv) | Physical Requirements of Polyester Spun Yarn | YES | Mandatory | iv) Elongation, Average in Percent (b) 18.5 tex to below 37 tex (Above 16s Ne to up to 32s Ne) for single spun yarn only | Value upto 1 decimal places | Declaration of tex, purity of polyester yarn and type of polyester yarn |  | IS 1670 | 2 |  |  |  | 10.2 |  | 8 |  | 8.5 |  | 9 |  | 7.5 |  | 8..0
17265 |  |  | 2023 | 3 | Textiles - 100 % Polyester Spun Grey & White Yarns | Mechanical | Quantitative | Clause 6.1 Table 3 (iv) | Physical Requirements of Polyester Spun Yarn | YES | Mandatory | iv) Elongation, Average in Percent (c) 12 tex to below 18.5 tex (Above 32s Ne to up to 50s Ne) for single spun yarn only | Value upto 1 decimal places | Declaration of tex, purity of polyester yarn and type of polyester yarn |  | IS 1670 | 3 |  |  |  | 9.6 |  | 7.5 |  | 8 |  | 8.5 |  | 7 |  | 7.5
17265 |  |  | 2023 | 3 | Textiles - 100 % Polyester Spun Grey & White Yarns | Mechanical | Quantitative | Clause 6.1 Table 3 (iv) | Physical Requirements of Polyester Spun Yarn | YES | Mandatory | iv) Elongation, Average in Percent (d) 7.9 tex to below 12 tex (Above 50s Ne to up to 75s Ne) for single spun yarn only | Value upto 1 decimal places | Declaration of tex, purity of polyester yarn and type of polyester yarn |  | IS 1670 | 4 |  |  |  | 8.5 |  | 7 |  | 7.5 |  | 8 |  | 6.5 |  | 7
17265 |  |  | 2023 | 3 | Textiles - 100 % Polyester Spun Grey & White Yarns | Mechanical | Quantitative | Clause 6.1 Table 3 (iv) | Physical Requirements of Polyester Spun Yarn | YES | Mandatory | iv) Elongation, Average in Percent (e) Below 7.9 tex (Above 75s Ne) for single spun yarn only | Value upto 1 decimal places | Declaration of tex, purity of polyester yarn and type of polyester yarn |  | IS 1670 | 5 |  |  |  | 8 |  | 6.5 |  | 7 |  | 7.5 |  | 6 |  | 6.5
17265 |  |  | 2023 | 3 | Textiles - 100 % Polyester Spun Grey & White Yarns | Mechanical | Quantitative | Clause 6.1 Table 3 (iv) | Physical Requirements of Polyester Spun Yarn | YES | Mandatory | iv) CV Percent, Max - (a) 37 tex or coarser (Up to 16s Ne) for single spun yarn only | Value upto 1 decimal places | Declaration of tex, purity of polyester yarn and type of polyester yarn |  | IS 1670 | 6 |  |  |  | 6.5 |  | 8 |  | 7.7 |  | 7 |  | 8.5 |  | 8
17265 |  |  | 2023 | 3 | Textiles - 100 % Polyester Spun Grey & White Yarns | Mechanical | Quantitative | Clause 6.1 Table 3 (iv) | Physical Requirements of Polyester Spun Yarn | YES | Mandatory | iv) CV Percent, Max - (b) 18.5 tex to below 37 tex (Above 16s Ne to up to 32s Ne) for single spun yarn only | Value upto 1 decimal places | Declaration of tex, purity of polyester yarn and type of polyester yarn |  | IS 1670 | 7 |  |  |  | 7.5 |  | 9 |  | 9 |  | 8 |  | 9.5 |  | 9.3
17265 |  |  | 2023 | 3 | Textiles - 100 % Polyester Spun Grey & White Yarns | Mechanical | Quantitative | Clause 6.1 Table 3 (iv) | Physical Requirements of Polyester Spun Yarn | YES | Mandatory | iv) CV Percent, Max - (c) 12 tex to below 18.5 tex (Above 32s Ne to up to 50s Ne) for single spun yarn only | Value upto 1 decimal places | Declaration of tex, purity of polyester yarn and type of polyester yarn |  | IS 1670 | 8 |  |  |  | 8.7 |  | 10.2 |  | 10 |  | 9.2 |  | 10.7 |  | 10.2
17265 |  |  | 2023 | 3 | Textiles - 100 % Polyester Spun Grey & White Yarns | Mechanical | Quantitative | Clause 6.1 Table 3 (iv) | Physical Requirements of Polyester Spun Yarn | YES | Mandatory | iv) CV Percent, Max - (d) 7.9 tex to below 12 tex (Above 50s Ne to up to 75s Ne) for single spun yarn only | Value upto 1 decimal places | Declaration of tex, purity of polyester yarn and type of polyester yarn |  | IS 1670 | 9 |  |  |  | 11 |  | 11.5 |  | 11 |  | 11.5 |  | 12 |  | 11.5
17265 |  |  | 2023 | 3 | Textiles - 100 % Polyester Spun Grey & White Yarns | Mechanical | Quantitative | Clause 6.1 Table 3 (iv) | Physical Requirements of Polyester Spun Yarn | YES | Mandatory | iv) CV Percent, Max - (e) Below 7.9 tex (Above 75s Ne) for single spun yarn only | Value upto 1 decimal places | Declaration of tex, purity of polyester yarn and type of polyester yarn |  | IS 1670 | 10 |  |  |  | 13 |  | 13.5 |  | 12.5 |  | 13.5 |  | 14 |  | 13
17265 |  |  | 2023 | 3 | Textiles - 100 % Polyester Spun Grey & White Yarns | Mechanical | Quantitative | Clause 6.1 Table 3 (v) | Physical Requirements of Polyester Spun Yarn | YES | Mandatory | v) Average Count strength product (CSP) (a) 37 tex or coarser (Up to 16s Ne) for single spun yarn only | Value to be specified in Integers or whole number | Declaration of tex, purity of polyester yarn and type of polyester yarn |  | IS 1671 | 1 |  |  |  | 5400 |  | 3400 |  | 5200 |  | 4900 |  | 3400 |  | 4700
17265 |  |  | 2023 | 3 | Textiles - 100 % Polyester Spun Grey & White Yarns | Mechanical | Quantitative | Clause 6.1 Table 3 (v) | Physical Requirements of Polyester Spun Yarn | YES | Mandatory | v) Average Count strength product (CSP) (b) 18.5 tex to below 37 tex (Above 16s Ne to up to 32s Ne) for single spun yarn only | Value to be specified in Integers or whole number | Declaration of tex, purity of polyester yarn and type of polyester yarn |  | IS 1671 | 2 |  |  |  | 5000 |  | 3600 |  | 4700 |  | 4400 |  | 3200 |  | 4200
17265 |  |  | 2023 | 3 | Textiles - 100 % Polyester Spun Grey & White Yarns | Mechanical | Quantitative | Clause 6.1 Table 3 (v) | Physical Requirements of Polyester Spun Yarn | YES | Mandatory | v) Average Count strength product (CSP) (c) 12 tex to below 18.5 tex (Above 32s Ne to up to 50s Ne) for single spun yarn only | Value to be specified in Integers or whole number | Declaration of tex, purity of polyester yarn and type of polyester yarn |  | IS 1671 | 3 |  |  |  | 4600 |  | 3400 |  | 4300 |  | 4100 |  | 3000 |  | 3900
17265 |  |  | 2023 | 3 | Textiles - 100 % Polyester Spun Grey & White Yarns | Mechanical | Quantitative | Clause 6.1 Table 3 (v) | Physical Requirements of Polyester Spun Yarn | YES | Mandatory | v) Average Count strength product (CSP) (d) 7.9 tex to below 12 tex (Above 50s Ne to up to 75s Ne) for single spun yarn only | Value to be specified in Integers or whole number | Declaration of tex, purity of polyester yarn and type of polyester yarn |  | IS 1671 | 4 |  |  |  | 4200 |  | 3000 |  | 4000 |  | 3700 |  | 2500 |  | 3500
17265 |  |  | 2023 | 3 | Textiles - 100 % Polyester Spun Grey & White Yarns | Mechanical | Quantitative | Clause 6.1 Table 3 (v) | Physical Requirements of Polyester Spun Yarn | YES | Mandatory | v) Average Count strength product (CSP) (e) Below 7.9 tex (Above 75s Ne) for single spun yarn only | Value to be specified in Integers or whole number | Declaration of tex, purity of polyester yarn and type of polyester yarn |  | IS 1671 | 5 |  |  |  | 3800 |  | 2300 |  | 3500 |  | 3200 |  | 2100 |  | 3000
17265 |  |  | 2023 | 3 | Textiles - 100 % Polyester Spun Grey & White Yarns | Mechanical | Quantitative | Clause 6.1, 6.2 Table 3 (vi) | Physical Requirements of Polyester Spun Yarn | YES | Mandatory | vi) Yarn hairiness index (a) 37 tex or coarser (Up to 16s Ne) | Value upto 1 decimal places | Declaration of tex, purity of polyester yarn and type of polyester yarn | Annex B |  | 1 |  |  |  | 18 |  | 15.3 |  | 12.6 |  | 18 |  | 15.3 |  | 12.6
17265 |  |  | 2023 | 3 | Textiles - 100 % Polyester Spun Grey & White Yarns | Mechanical | Quantitative | Clause 6.1, 6.2 Table 3 (vi) | Physical Requirements of Polyester Spun Yarn | YES | Mandatory | vi) Yarn hairiness index (b) 18.5 tex to below 37 tex (Above 16s Ne to up to 32s Ne) | Value upto 1 decimal places | Declaration of tex, purity of polyester yarn and type of polyester yarn | Annex B |  | 2 |  |  |  | 9 |  | 7.7 |  | 6.3 |  | 9 |  | 7.6 |  | 6.3
17265 |  |  | 2023 | 3 | Textiles - 100 % Polyester Spun Grey & White Yarns | Mechanical | Quantitative | Clause 6.1, 6.2 Table 3 (vi) | Physical Requirements of Polyester Spun Yarn | YES | Mandatory | vi) Yarn hairiness index (c) 12 tex to below 18.5 tex (Above 32s Ne to up to 50s Ne) | Value upto 1 decimal places | Declaration of tex, purity of polyester yarn and type of polyester yarn | Annex B |  | 3 |  |  |  | 7 |  | 6 |  | 4.9 |  | 7 |  | 5.9 |  | 4.9
17265 |  |  | 2023 | 3 | Textiles - 100 % Polyester Spun Grey & White Yarns | Mechanical | Quantitative | Clause 6.1, 6.2 Table 3 (vi) | Physical Requirements of Polyester Spun Yarn | YES | Mandatory | vi) Yarn hairiness index (d) 7.9 tex to below 12 tex (Above 50s Ne to up to 75s Ne) | Value upto 1 decimal places | Declaration of tex, purity of polyester yarn and type of polyester yarn | Annex B |  | 4 |  |  |  | 5.5 |  | 4.7 |  | 3.9 |  | 5.5 |  | 4.7 |  | 3.8
17265 |  |  | 2023 | 3 | Textiles - 100 % Polyester Spun Grey & White Yarns | Mechanical | Quantitative | Clause 6.1, 6.2 Table 3 (vi) | Physical Requirements of Polyester Spun Yarn | YES | Mandatory | vi) Yarn hairiness index (e) Below 7.9 tex (Above 75s Ne) | Value upto 1 decimal places | Declaration of tex, purity of polyester yarn and type of polyester yarn | Annex B |  | 5 |  |  |  | 5 |  | 4.3 |  | 3.5 |  | 5 |  | 4.2 |  | 3.5
17265 |  |  | 2023 | 3 | Textiles - 100 % Polyester Spun Grey & White Yarns | Mechanical | Quantitative | Clause 6.1, 6.2 Table 3 (vii) | Physical Requirements of Polyester Spun Yarn | YES | Mandatory | vii) Whiteness index of polyester spun yarn - a) Full dull (FD) | Value to be specified in Integers or whole number | Declaration of tex, purity of polyester yarn and type of polyester yarn | Annex J | IS 17263 | 1 |  |  |  | 65 |  | 65 |  | 65
17265 |  |  | 2023 | 3 | Textiles - 100 % Polyester Spun Grey & White Yarns | Mechanical | Quantitative | Clause 6.1, 6.2 Table 3 (vii) | Physical Requirements of Polyester Spun Yarn | YES | Mandatory | vii) Whiteness index of polyester spun yarn - b) Semi dull (SD) | Value to be specified in Integers or whole number | Declaration of tex, purity of polyester yarn and type of polyester yarn | Annex J | IS 17263 | 2 |  |  |  | 75 |  | 75 |  | 75
17265 |  |  | 2023 | 3 | Textiles - 100 % Polyester Spun Grey & White Yarns | Mechanical | Quantitative | Clause 6.1, 6.2 Table 3 (vii) | Physical Requirements of Polyester Spun Yarn | YES | Mandatory | vii) Whiteness index of polyester spun yarn - c) Semi dull optically bright (SDOB) | Value to be specified in Integers or whole number | Declaration of tex, purity of polyester yarn and type of polyester yarn | Annex J | IS 17263 | 3 |  |  |  | 110 |  | 110 |  | 110
17265 |  |  | 2023 | 3 | Textiles - 100 % Polyester Spun Grey & White Yarns | Mechanical | Quantitative | Clause 6.1, 6.2 Table 3 (vii) | Physical Requirements of Polyester Spun Yarn | YES | Mandatory | vii) Whiteness index of polyester spun yarn - d) Optically white | Value to be specified in Integers or whole number | Declaration of tex, purity of polyester yarn and type of polyester yarn | Annex J | IS 17263 | 4 |  |  |  | 115 |  | 115 |  | 115
17265 |  |  | 2023 | 3 | Textiles - 100 % Polyester Spun Grey & White Yarns | Mechanical | Quantitative | Clause 6.1, 6.2 Table 3 (vii) | Physical Requirements of Polyester Spun Yarn | YES | Mandatory | vii) Whiteness index of polyester spun yarn - e) Recycled fibres | Value to be specified in Integers or whole number | Declaration of tex, purity of polyester yarn and type of polyester yarn | Annex J | IS 17263 | 5 | [9 empty] | 35 |  | 35 |  | 35
17265 |  |  | 2023 | 3 | Textiles - 100 % Polyester Spun Grey & White Yarns | Mechanical | Quantitative | Clause 6.1 Table 3 (viii) | Physical Requirements of Polyester Spun Yarn | YES | Mandatory | Viii) Average single yarn tenacity a) 37 tex or coarser (Up to 16s Ne) for single and core spun yarn | Value to be specified in Integers or whole number | Declaration of tex, purity of polyester yarn and type of polyester yarn |  | IS 1670 | 1 |  |  |  | 40 | [5 empty] | 38
17265 |  |  | 2023 | 3 | Textiles - 100 % Polyester Spun Grey & White Yarns | Mechanical | Quantitative | Clause 6.1 Table 3 (viii) | Physical Requirements of Polyester Spun Yarn | YES | Mandatory | Viii) Average single yarn tenacity b) 18.5 tex to below 37 tex (Above 16s Ne to up to 32s Ne) for single and core spun yarn | Value to be specified in Integers or whole number | Declaration of tex, purity of polyester yarn and type of polyester yarn |  | IS 1670 | 2 |  |  |  | 38 | [5 empty] | 36
17265 |  |  | 2023 | 3 | Textiles - 100 % Polyester Spun Grey & White Yarns | Mechanical | Quantitative | Clause 6.1 Table 3 (viii) | Physical Requirements of Polyester Spun Yarn | YES | Mandatory | Viii) Average single yarn tenacity c) 12 tex to below 18.5 tex (Above 32s Ne to up to 50s Ne) for single and core spun yarn | Value to be specified in Integers or whole number | Declaration of tex, purity of polyester yarn and type of polyester yarn |  | IS 1670 | 3 |  |  |  | 37 | [5 empty] | 35
17265 |  |  | 2023 | 3 | Textiles - 100 % Polyester Spun Grey & White Yarns | Mechanical | Quantitative | Clause 6.1 Table 3 (viii) | Physical Requirements of Polyester Spun Yarn | YES | Mandatory | Viii) Average single yarn tenacity d) 7.9 tex to below 12 tex (Above 50s Ne to up to 75s Ne for single and core spun yarn | Value to be specified in Integers or whole number | Declaration of tex, purity of polyester yarn and type of polyester yarn |  | IS 1670 | 4 |  |  |  | 36 | [5 empty] | 34
17265 |  |  | 2023 | 3 | Textiles - 100 % Polyester Spun Grey & White Yarns | Mechanical | Quantitative | Clause 6.1 Table 3 (viii) | Physical Requirements of Polyester Spun Yarn | YES | Mandatory | Viii) Average single yarn tenacity e) Below 7.9 tex (Above 75s Ne) for single and core spun yarn | Value to be specified in Integers or whole number | Declaration of tex, purity of polyester yarn and type of polyester yarn |  | IS 1670 | 5 |  |  |  | 34 | [5 empty] | 32
17265 |  |  | 2023 | 3 | Textiles - 100 % Polyester Spun Grey & White Yarns | Mechanical | Quantitative | Clause 6.1 Table 3 (viii) | Physical Requirements of Polyester Spun Yarn | YES | Mandatory | Viii) CV, percent, Max a) 37 tex or coarser (Up to 16s Ne) for single and core spun yarn | Value to be specified in Integers or whole number | Declaration of tex, purity of polyester yarn and type of polyester yarn |  | IS 1670 | 6 |  |  |  | 10 | [5 empty] | 10.5
17265 |  |  | 2023 | 3 | Textiles - 100 % Polyester Spun Grey & White Yarns | Mechanical | Quantitative | Clause 6.1 Table 3 (viii) | Physical Requirements of Polyester Spun Yarn | YES | Mandatory | Viii) CV, percent, Max b) 18.5 tex to below 37 tex (Above 16s Ne to up to 32s Ne) for single and core spun yarn | Value to be specified in Integers or whole number | Declaration of tex, purity of polyester yarn and type of polyester yarn |  | IS 1670 | 7 |  |  |  | 11 | [5 empty] | 11.5
17265 |  |  | 2023 | 3 | Textiles - 100 % Polyester Spun Grey & White Yarns | Mechanical | Quantitative | Clause 6.1 Table 3 (viii) | Physical Requirements of Polyester Spun Yarn | YES | Mandatory | Viii) CV, percent, Max c) 12 tex to below 18.5 tex (Above 32s Ne to up to 50s Ne) for single and core spun yarn | Value to be specified in Integers or whole number | Declaration of tex, purity of polyester yarn and type of polyester yarn |  | IS 1670 | 8 |  |  |  | 13 | [5 empty] | 13.5
17265 |  |  | 2023 | 3 | Textiles - 100 % Polyester Spun Grey & White Yarns | Mechanical | Quantitative | Clause 6.1 Table 3 (viii) | Physical Requirements of Polyester Spun Yarn | YES | Mandatory | Viii) CV, percent, Max d) 7.9 tex to below 12 tex (Above 50s Ne to up to 75s Ne) for single and core spun yarn | Value to be specified in Integers or whole number | Declaration of tex, purity of polyester yarn and type of polyester yarn |  | IS 1670 | 9 |  |  |  | 14 | [5 empty] | 14.5
17265 |  |  | 2023 | 3 | Textiles - 100 % Polyester Spun Grey & White Yarns | Mechanical | Quantitative | Clause 6.1 Table 3 (viii) | Physical Requirements of Polyester Spun Yarn | YES | Mandatory | Viii) Average single yarn tenacity e) Below 7.9 tex (Above 75s Ne) for single and core spun yarn | Value to be specified in Integers or whole number | Declaration of tex, purity of polyester yarn and type of polyester yarn |  | IS 1670 | 10 |  |  |  | 15 | [5 empty] | 15.5
17265 |  |  | 2023 | 3 | Textiles - 100 % Polyester Spun Grey & White Yarns | Mechanical | Quantitative | Clause 6.1 Table 3 (ix) | Physical Requirements of Polyester Spun Yarn | YES | Mandatory | ix) Elongation for core spun yarn, average, percent, Min a) 37 tex or coars for single and core spun yarn | Value to be specified in Integers or whole number | Declaration of tex, purity of polyester yarn and type of polyester yarn |  | IS 1670 | 1 |  |  |  | 14 | [5 empty] | 14
17265 |  |  | 2023 | 3 | Textiles - 100 % Polyester Spun Grey & White Yarns | Mechanical | Quantitative | Clause 6.1 Table 3 (ix) | Physical Requirements of Polyester Spun Yarn | YES | Mandatory | ix) Elongation for core spun yarn, average, percent, Min b) 18.5 tex to below 37 tex (Above 16s Ne to up to 32s Ne) for single and core spun yarn | Value to be specified in Integers or whole number | Declaration of tex, purity of polyester yarn and type of polyester yarn |  | IS 1670 | 2 |  |  |  | 13 | [5 empty] | 13
17265 |  |  | 2023 | 3 | Textiles - 100 % Polyester Spun Grey & White Yarns | Mechanical | Quantitative | Clause 6.1 Table 3 (ix) | Physical Requirements of Polyester Spun Yarn | YES | Mandatory | ix) Elongation for core spun yarn, average, percent, Min c) 12 tex to below 18.5 tex (Above 32s Ne to up to 50s Ne) for single and core spun yarn | Value to be specified in Integers or whole number | Declaration of tex, purity of polyester yarn and type of polyester yarn |  | IS 1670 | 3 |  |  |  | 12 | [5 empty] | 12
17265 |  |  | 2023 | 3 | Textiles - 100 % Polyester Spun Grey & White Yarns | Mechanical | Quantitative | Clause 6.1 Table 3 (ix) | Physical Requirements of Polyester Spun Yarn | YES | Mandatory | ix) Elongation for core spun yarn, average, percent, Min d) 7.9 tex to below 12 tex (Above 50s Ne to up to 75s Ne) for single and core spun yarn | Value to be specified in Integers or whole number | Declaration of tex, purity of polyester yarn and type of polyester yarn |  | IS 1670 | 4 |  |  |  | 11 | [5 empty] | 11
17265 |  |  | 2023 | 3 | Textiles - 100 % Polyester Spun Grey & White Yarns | Mechanical | Quantitative | Clause 6.1 Table 3 (ix) | Physical Requirements of Polyester Spun Yarn | YES | Mandatory | ix) Elongation for core spun yarn, average, percent, Min e) Below 7.9 tex (Above 75s Ne) for single and core spun yarn | Value to be specified in Integers or whole number | Declaration of tex, purity of polyester yarn and type of polyester yarn |  | IS 1670 | 5 |  |  |  | 10 | [5 empty] | 10
17265 |  |  | 2023 | 3 | Textiles - 100 % Polyester Spun Grey & White Yarns | Mechanical | Quantitative | Clause 6.1 Table 3 (ix) | Physical Requirements of Polyester Spun Yarn | YES | Mandatory | ix) CV, percent, Max, a) 37 tex or coarser (Up to 16s Ne) for single and core spun yarn | Value upto 1 decimal places | Declaration of tex, purity of polyester yarn and type of polyester yarn |  | IS 1670 | 6 |  |  |  | 8 | [5 empty] | 9
17265 |  |  | 2023 | 3 | Textiles - 100 % Polyester Spun Grey & White Yarns | Mechanical | Quantitative | Clause 6.1 Table 3 (ix) | Physical Requirements of Polyester Spun Yarn | YES | Mandatory | ix) CV, percent, Max, b) 18.5 tex to below 37 tex (Above 16s Ne to up to 32s Ne) for single and core spun yarn | Value upto 1 decimal places | Declaration of tex, purity of polyester yarn and type of polyester yarn |  | IS 1670 | 7 |  |  |  | 9.5 | [5 empty] | 10.5
17265 |  |  | 2023 | 3 | Textiles - 100 % Polyester Spun Grey & White Yarns | Mechanical | Quantitative | Clause 6.1 Table 3 (ix) | Physical Requirements of Polyester Spun Yarn | YES | Mandatory | ix) CV, percent, Max, c)12 tex to below 18.5 tex (Above 32s Ne to up to 50s Ne) for single and core spun yarn | Value upto 1 decimal places | Declaration of tex, purity of polyester yarn and type of polyester yarn |  | IS 1670 | 8 |  |  |  | 11 | [5 empty] | 12
17265 |  |  | 2023 | 3 | Textiles - 100 % Polyester Spun Grey & White Yarns | Mechanical | Quantitative | Clause 6.1 Table 3 (ix) | Physical Requirements of Polyester Spun Yarn | YES | Mandatory | ix) CV, percent, Max, d)7.9 tex to below 12 tex (Above 50s Ne to up to 75s Ne) for single and core spun yarn | Value upto 1 decimal places | Declaration of tex, purity of polyester yarn and type of polyester yarn |  | IS 1670 | 9 |  |  |  | 12 | [5 empty] | 13
17265 |  |  | 2023 | 3 | Textiles - 100 % Polyester Spun Grey & White Yarns | Mechanical | Quantitative | Clause 6.1 Table 3 (ix) | Physical Requirements of Polyester Spun Yarn | YES | Mandatory | ix) CV, percent, Max, e)Below 7.9 tex (Above 75sNe) for single and core spun yarn | Value upto 1 decimal places | Declaration of tex, purity of polyester yarn and type of polyester yarn |  | IS 1670 | 10 |  |  |  | 13.5 | [5 empty] | 14.5
17265 |  |  | 2023 | 3 | Textiles - 100 % Polyester Spun Grey & White Yarns | Chemical | Quantitative | Clause 6.1, 6.2 Table 4 (i) | Chemical and Other Requirements of Polyester Staple Fibres | YES | Mandatory | i) Moisture regain, percent, Max at equilibrium condition | Value upto 1 decimal places | Declaration of type of polyester yarn | Annex C | [6 empty] | 1 |  | 1 |  | 1 |  | 1 |  | 1 |  | 1
17265 |  |  | 2023 | 3 | Textiles - 100 % Polyester Spun Grey & White Yarns | Chemical | Quantitative | Clause 6.1 , 6.2 Table 4 (ii) | Chemical and Other Requirements of Polyester Staple Fibres | YES | Mandatory | ii) Isophthalic Acid (IPA) content, percent, Max - a) Virgin polyester staple fibres | Detected(Value upto 1 decimal place)/Not detected | Declaration of type of polyester yarn | Annex C | IS 16481 | 1 |  |  |  |  | 0 |  | 0 |  | 0 |  | 0 |  | 0 |  | 0
17265 |  |  | 2023 | 3 | Textiles - 100 % Polyester Spun Grey & White Yarns | Chemical | Quantitative | Clause 6.1 , 6.2 Table 4 (ii) | Chemical and Other Requirements of Polyester Staple Fibres | YES | Mandatory | ii) Isophthalic Acid (IPA) content, percent, Max - b) Dope dyed polyester staple fibres | Value upto 1 decimal places | Declaration of type of polyester yarn | Annex C | IS 16481 | 2 |  |  |  |  | 0.1 |  | 0.1 |  | 0.1 |  | 0.1 |  | 0.1 |  | 0.1
17265 |  |  | 2023 | 3 | Textiles - 100 % Polyester Spun Grey & White Yarns | Chemical | Quantitative | Clause 6.1 , 6.2 Table 4 (ii) | Chemical and Other Requirements of Polyester Staple Fibres | YES | Mandatory | ii) Isophthalic Acid (IPA) content, percent, Max - c) Recycled polyester staple fibres | Value upto 1 decimal places | Declaration of type of polyester yarn | Annex C | IS 16481 | 3 |  |  |  |  | 2.2 |  | 2.2 |  | 2.2 |  | 2.2 |  | 2.2 |  | 2.2
17265 |  |  | 2023 | 3 | Textiles - 100 % Polyester Spun Grey & White Yarns | Chemical | Quantitative | Clause 6.1 , 6.2 Table 4 (iii) | Chemical and Other Requirements of Polyester Staple Fibres | YES | Mandatory | iii) Water soluble matter in Percent | Value upto 1 decimal places | Declaration of type of polyester yarn |  | IS 3456 | [5 empty] | 1.2 |  | 1.2 |  | 1.2 |  | 1.2 |  | 1.2 |  | 1.2
17265 |  |  | 2023 | 3 | Textiles - 100 % Polyester Spun Grey & White Yarns | Chemical | Quantitative | Clause 6.1, 6.2 Table 4(iv) | Chemical and Other Requirements of Polyester Staple Fibres | YES | Mandatory | iv) Phosphorus content in percent (For fire retardant fibres only) | Value upto 2 decimal places | Declaration of type of polyester yarn | Annex D | [5 empty] | 0.65 |  | 0.65 |  | 0.65 |  | 0.65 |  | 0.65 |  | 0.65
17265 |  |  | 2023 | 3 | Textiles - 100 % Polyester Spun Grey & White Yarns | Mechanical | Quantitative | Clause 6.1, 6.2 Table 4 (v) | Chemical and Other Requirements of Polyester Staple Fibres | YES | Mandatory | v) Ultraviolet resistance 500 h Percent retained strength (For UV resistant fibres only) - Virgin Polyster Yarn | Value to be specified in Integers or whole number | Declaration of type of polyester yarn |  | IS 13162 Part 2 | 1 |  |  |  | 70 |  | 70 |  | 70 |  | 70 |  | 70 |  | 70
17265 |  |  | 2023 | 3 | Textiles - 100 % Polyester Spun Grey & White Yarns | Mechanical | Quantitative | Clause 6.1, 6.2 Table 4 (v) | Chemical and Other Requirements of Polyester Staple Fibres | YES | Mandatory | v) Ultraviolet resistance 500 h Percent retained strength (For UV resistant fibres only) - Recycled/blended yarn | Value to be specified in Integers or whole number | Declaration of type of polyester yarn |  | IS 13162 Part 2 | 2 |  |  |  | 70 |  | 70 |  | 70 |  | 70 |  | 70 |  | 70
17265 |  |  | 2023 | 3 | Textiles - 100 % Polyester Spun Grey & White Yarns | Microbiological | Quantitative | Clause 6.1 , 6.2 Table 4 (vi) | Chemical and Other Requirements of Polyester Staple Fibres | YES | Mandatory | vi) Anti-microbial activity value, Min (For anti-microbial yarn only) | Value to be specified in Integers or whole number | Declaration of type of polyester yarn |  | IS/ISO 20743 |  |  |  |  | 2 |  | 2 |  | 2 |  | 2 |  | 2 |  | 2
17265 |  |  | 2023 | 3 | Textiles - 100 % Polyester Spun Grey & White Yarns | Chemical | Quantitative | Clause 6.1 , 6.2 Table 4 (vii) | Chemical and Other Requirements of Polyester Staple Fibres | YES | Mandatory | vii) Wettability of woven or knitted fabrics (about 150 gsm) made from the yarns, Max (For moisture management yarns only) | Value to be specified in Integers or whole number | Declaration of type of polyester yarn |  | IS 2349 | [5 empty] | 10 |  | 10 |  | 10 |  | 10 |  | 10 |  | 10
17265 |  |  | 2023 | 3 | Textiles - 100 % Polyester Spun Grey & White Yarns | Chemical | Quantitative | Clause 6.1 , 6.2 Table 4 (viii) | Chemical and Other Requirements of Polyester Staple Fibres | YES | Mandatory | viii) Wicking characteristic of woven or knitted fabrics (about 150 gsm) made from the yarn, height in cm, Min (For moisture management yarns only) | Value to be specified in Integers or whole number | Declaration of type of polyester yarn | Annex E | IS 17265 |  |  |  |  | 10 |  | 10 |  | 10 |  | 10 |  | 10 |  | 10
17265 |  |  | 2023 | 3 | Textiles - 100 % Polyester Spun Grey & White Yarns | Mechanical | Quantitative | Clausse 6.2.1 | Multifold Yarn | YES | Mandatory | The tenacity of multifold yarn including double yarn shall be as agreed to between the buyer and the seller | Value to be specified in Integers or whole number | Declaration of tenacity |  | IS 17265
17265 |  |  | 2023 | 3 | Textiles - 100 % Polyester Spun Grey & White Yarns | Mechanical | Quantitative | Clause 6.2.2 | Multifold Yarn | YES | Mandatory | count of yarn | Value upto 2 decimal places | Declaration of Count of Yarn |  | IS 1315 | 1
17265 |  |  | 2023 | 3 | Textiles - 100 % Polyester Spun Grey & White Yarns | Mechanical | Quantitative | Clausse 6.2.2 | Multifold Yarn | YES | Mandatory | CV Percent Max of actual count of yarn | Value upto 1 decimal places |  |  | IS 1315 | 2 |  |  |  |  | 3.5 |  | 3.5 |  | 3.5 |  | 3.5 |  | 3.5 |  | 3.5
17265 |  |  | 2023 | 3 | Textiles - 100 % Polyester Spun Grey & White Yarns | Mechanical | Quantitative | Clause 6.2.3 | Multifold Yarn | YES | Mandatory | The lea breaking strength of folded yarn shall be tested as per IS 1671 | Value to be specified in Integers or whole number | Declaration of The lea breaking strength of folded yarn |  | IS 1671 | 1
17265 |  |  | 2023 | 3 | Textiles - 100 % Polyester Spun Grey & White Yarns | Mechanical | Quantitative | Clause 6.2.3 | Multifold Yarn | YES | Mandatory | CV Percent Max of actual lea breaking strength of folded yarn | Value to be specified in Integers or whole number |  |  | IS 1671 | 2 |  |  |  |  | 6 |  | 6 |  | 6 |  | 6 |  | 6 |  | 6
17265 |  |  | 2023 | 3 | Textiles - 100 % Polyester Spun Grey & White Yarns | Mechanical | Quantitative | Clause 6.2.3 | Multifold Yarn | YES | Mandatory | The count strength product of folded yarn | Value to be specified in Integers or whole number | Declaration of The count strength product of folded yarn |  | IS 17265 | 3
17265 |  |  | 2023 | 3 | Textiles - 100 % Polyester Spun Grey & White Yarns | Mechanical | Quantitative | Clause 6.2.4 | Multifold Yarn | YES | Mandatory | The ply twist in folded yarn shall be as agreed to between the buyer and the seller and a toelrance of +/- 10 percent | Value to be specified in Integers or whole number | Declaration of The ply twist in folded yarn |  | IS 832
17265 |  |  | 2023 | 3 | Textiles - 100 % Polyester Spun Grey & White Yarns | Mechanical | Qualitative | Clause 6.2.5 | Multifold Yarn | NO | Mandatory | The requirement for classimat/objectionable faults and single yarn tenacity shall not be applicable to double or multifold yarns | To be checked based on declaration basis | Declaration of type of polyester yarn
17265 |  |  | 2023 | 3 | Textiles - 100 % Polyester Spun Grey & White Yarns | Mechanical | Qualitative | Clause 6.3.1 | Damaged/Bumped | YES | Mandatory | Only touching impression of up to 5 mm depth may be allowed | Satisfactory/ Unsatisfactory- and clearly specify the qualitative requirement which is not met in the sample |  |  | IS 17265
17265 |  |  | 2023 | 3 | Textiles - 100 % Polyester Spun Grey & White Yarns | Mechanical | Qualitative | Clause 6.3.2 | Dirt/Grease | YES | Mandatory | No soiling or grease spots shall be allowed. It is acceptable if the spots can be cleaned off | Satisfactory/ Unsatisfactory- and clearly specify the qualitative requirement which is not met in the sample |  |  | IS 17265 | 1
17265 |  |  | 2023 | 3 | Textiles - 100 % Polyester Spun Grey & White Yarns | Mechanical | Quantitative | Clause 6.3.2 | Dirt/Grease | YES | Mandatory | Defect with slight grey/yellow stains shall not be more than 0.5 per kg | Satisfactory/ Unsatisfactory- and clearly specify the qualitative requirement which is not met in the sample |  |  | IS 17265 | 2
17265 |  |  | 2023 | 3 | Textiles - 100 % Polyester Spun Grey & White Yarns | Mechanical | Quantitative | Clause 6.3.2 | Dirt/Grease | YES | Mandatory | Defect with slight grey/yellow stains shall not be more than 5 mm in length. | Satisfactory/ Unsatisfactory- and clearly specify the qualitative requirement which is not met in the sample |  |  | IS 17265 | 3
17265 |  |  | 2023 | 3 | Textiles - 100 % Polyester Spun Grey & White Yarns | Mechanical | Qualitative | Clause 6.3.3 | Improper Ply | YES | Mandatory | Count the number of ends if the yarn is two ply or more. Also check the number of tails. No improper ply shall be allowed | Satisfactory/ Unsatisfactory- and clearly specify the qualitative requirement which is not met in the sample |  |  | IS 17265 | 1
17265 |  |  | 2023 | 3 | Textiles - 100 % Polyester Spun Grey & White Yarns | Mechanical | Qualitative | Clause 6.3.4 | Improper Wind | YES | Mandatory | No patterns or bands, no high or falling off edges and no excessive hard/soft packages shall be allowed | Satisfactory/ Unsatisfactory- and clearly specify the qualitative requirement which is not met in the sample |  |  | IS 17265
17265 |  |  | 2023 | 3 | Textiles - 100 % Polyester Spun Grey & White Yarns | Mechanical | Qualitative | Clause 6.3.5 | Inadequate Package Clearance | YES | Mandatory | It shall be 9 mm, Min from yarn roll to tail end of cone or cheese and 25 mm Max (nominal should be 15 mm) | Satisfactory/ Unsatisfactory- and clearly specify the qualitative requirement which is not met in the sample |  |  | IS 17265
17265 |  |  | 2023 | 3 | Textiles - 100 % Polyester Spun Grey & White Yarns | Mechanical | Qualitative | Clause 6.3.6 | Indistinct Tail | YES | Mandatory | Tail end coils to be distinct and minimum tail length shall be one wrap around the tube | Satisfactory/ Unsatisfactory- and clearly specify the qualitative requirement which is not met in the sample |  |  | IS 17265 | 1
17265 |  |  | 2023 | 3 | Textiles - 100 % Polyester Spun Grey & White Yarns | Mechanical | Qualitative | Clause 6.3.6 | Indistinct Tail | YES | Mandatory | Missing, bunch and multiple tails shall not be off graded | Satisfactory/ Unsatisfactory- and clearly specify the qualitative requirement which is not met in the sample |  |  | IS 17265 | 2
17265 |  |  | 2023 | 3 | Textiles - 100 % Polyester Spun Grey & White Yarns | Mechanical | Qualitative | Clause 6.3.6 | Indistinct Tail | YES | Mandatory | Permissible limit for packages without tail shall be less than 6 percent | Satisfactory/ Unsatisfactory- and clearly specify the qualitative requirement which is not met in the sample |  |  | IS 17265 | 3
17265 |  |  | 2023 | 3 | Textiles - 100 % Polyester Spun Grey & White Yarns | Mechanical | Qualitative | Clause 6.3.7 | Latching | YES | Mandatory | Plies that separate when winding off shall not be allowed | Satisfactory/ Unsatisfactory- and clearly specify the qualitative requirement which is not met in the sample |  |  | IS 17265
17265 |  |  | 2023 | 3 | Textiles - 100 % Polyester Spun Grey & White Yarns | Mechanical | Qualitative | Clause 6.3.8 | Oversize and Small Packages | YES | Mandatory | All equal length bobbins of respective products should be graded and packed separately. | Satisfactory/ Unsatisfactory- and clearly specify the qualitative requirement which is not met in the sample |  |  | IS 17265 | 1
17265 |  |  | 2023 | 3 | Textiles - 100 % Polyester Spun Grey & White Yarns | Mechanical | Qualitative | Clause 6.3.8 | Oversize and Small Packages | YES | Mandatory | Unequal length bobbins are to be graded based on their weights and packed in respective grades | Satisfactory/ Unsatisfactory- and clearly specify the qualitative requirement which is not met in the sample |  |  | IS 17265 | 2
17265 |  |  | 2023 | 3 | Textiles - 100 % Polyester Spun Grey & White Yarns | Mechanical | Qualitative | Clause 6.3.8 | Oversize and Small Packages | YES | Mandatory | Bobbins with different sizes in terms of length and weight, packed in same package shall not be allowed | Satisfactory/ Unsatisfactory- and clearly specify the qualitative requirement which is not met in the sample |  |  | IS 17265 | 3
17265 |  |  | 2023 | 3 | Textiles - 100 % Polyester Spun Grey & White Yarns | Mechanical | Qualitative | Clause 6.3.9 | Package Defects | YES | Mandatory | Crushed, nicked, or cut cones or cheese, especially on the nose end shall not be allowed | Satisfactory/ Unsatisfactory- and clearly specify the qualitative requirement which is not met in the sample |  |  | IS 17265
17265 |  |  | 2023 | 3 | Textiles - 100 % Polyester Spun Grey & White Yarns | Mechanical | Qualitative | Clause 6.3.10 | Twist | YES | Mandatory | Z twist shall rotate clockwise when allowed to relax and S twist rotates counter-clockwise. Missing twist is not allowed | Satisfactory/ Unsatisfactory- and clearly specify the qualitative requirement which is not met in the sample |  |  | IS 17265
17265 |  |  | 2023 | 3 | Textiles - 100 % Polyester Spun Grey & White Yarns | Mechanical | Qualitative | Clause 6.3.11 | Wound in Waste | YES | Mandatory | May be accepted if it can be corrected by strippin | Satisfactory/ Unsatisfactory- and clearly specify the qualitative requirement which is not met in the sample |  |  | IS 17265
17265 |  |  | 2023 | 3 | Textiles - 100 % Polyester Spun Grey & White Yarns | Mechanical | Quantitative | Clause 6.1, 6.4, Table 5 (i) | Yarn Unevenness and Yarn Imperfections | YES | Mandatory | i) up to 16s Ne (37 tex or coarser) tex) - U Percent, Max | Value upto 1 decimal places | Declaration regarding single spun or core spun to be provided |  | IS 16576 | 1 |  |  |  |  | 10 |  | 10 |  | 10 |  | 10 |  | 10 |  | 10
17265 |  |  | 2023 | 3 | Textiles - 100 % Polyester Spun Grey & White Yarns | Mechanical | Quantitative | Clause 6.1, 6.4, Table 5 (i) | Yarn Unevenness and Yarn Imperfections | YES | Mandatory | i) up to 16s Ne (37 tex or coarser) tex) - Thin Places, - 50 Percent | Value to be specified in Integers or whole number | Declaration regarding single spun or core spun to be provided |  | IS 16576 | 2 |  |  |  |  | 2 |  | 2 |  | 2 |  | 2 |  | 2 |  | 2
17265 |  |  | 2023 | 3 | Textiles - 100 % Polyester Spun Grey & White Yarns | Mechanical | Quantitative | Clause 6.1, 6.4, Table 5 (i) | Yarn Unevenness and Yarn Imperfections | YES | Mandatory | i) up to 16s Ne (37 tex or coarser) tex) - Thick Places, + 50 Percent | Value to be specified in Integers or whole number | Declaration regarding single spun or core spun to be provided |  | IS 16576 | 3 |  |  |  |  | 18 |  | 18 |  | 18 |  | 18 |  | 18 |  | 18
17265 |  |  | 2023 | 3 | Textiles - 100 % Polyester Spun Grey & White Yarns | Mechanical | Quantitative | Clause 6.1, 6.4, Table 5 (i) | Yarn Unevenness and Yarn Imperfections | YES | Mandatory | i) up to 16s Ne (37 tex or coarser) tex) - Neps, + 200 Percent | Value to be specified in Integers or whole number | Declaration regarding single spun or core spun to be provided |  | IS 16576 | 4 |  |  |  |  | 25 |  | 25 |  | 25 |  | 25 |  | 25 |  | 25
17265 |  |  | 2023 | 3 | Textiles - 100 % Polyester Spun Grey & White Yarns | Mechanical | Quantitative | Clause 6.1, 6.4, Table 5 (i) | Yarn Unevenness and Yarn Imperfections | YES | Mandatory | i) up to 16s Ne (37 tex or coarser) tex) - Total Imperfect — Ions | Value to be specified in Integers or whole number | Declaration regarding single spun or core spun to be provided |  | IS 16576 | 5 |  |  |  |  | 45 |  | 45 |  | 45 |  | 45 |  | 45 |  | 45
17265 |  |  | 2023 | 3 | Textiles - 100 % Polyester Spun Grey & White Yarns | Mechanical | Quantitative | Clause 6.1, 6.4 ,Table 5 (ii) | Yarn Unevenness and Yarn Imperfections | YES | Mandatory | ii) Above 16s Ne to up to 32s Ne (18.5 tex to 37 tex) - U Percent, Max | Value upto 1 decimal places | Declaration regarding single spun or core spun to be provided |  | IS 16576 | 6 |  |  |  |  | 11 |  | 11 |  | 11 |  | 11 |  | 11 |  | 11
17265 |  |  | 2023 | 3 | Textiles - 100 % Polyester Spun Grey & White Yarns | Mechanical | Quantitative | Clause 6.1, 6.4 Table 5 (ii) | Yarn Unevenness and Yarn Imperfections | YES | Mandatory | ii) Above 16s Ne to up to 32s Ne (18.5 tex to 37 tex) - Thin Places, - 50 Percent | Value to be specified in Integers or whole number | Declaration regarding single spun or core spun to be provided |  | IS 16576 | 7 |  |  |  |  | 10 |  | 10 |  | 10 |  | 10 |  | 10 |  | 10
17265 |  |  | 2023 | 3 | Textiles - 100 % Polyester Spun Grey & White Yarns | Mechanical | Quantitative | Clause 6.1, 6.4 Table 5 (ii) | Yarn Unevenness and Yarn Imperfections | YES | Mandatory | ii) Above 16s Ne to up to 32s Ne (18.5 tex to 37 tex) - Thick Places, + 50 Percent | Value to be specified in Integers or whole number | Declaration regarding single spun or core spun to be provided |  | IS 16576 | 8 |  |  |  |  | 32 |  | 32 |  | 32 |  | 32 |  | 32 |  | 32
17265 |  |  | 2023 | 3 | Textiles - 100 % Polyester Spun Grey & White Yarns | Mechanical | Quantitative | Clause 6.1, 6.4 Table 5 (ii) | Yarn Unevenness and Yarn Imperfections | YES | Mandatory | ii) Above 16s Ne to up to 32s Ne (18.5 tex to 37 tex) - Neps, + 200 Percent | Value to be specified in Integers or whole number | Declaration regarding single spun or core spun to be provided |  | IS 16576 | 9 |  |  |  |  | 42 |  | 42 |  | 42 |  | 42 |  | 42 |  | 42
17265 |  |  | 2023 | 3 | Textiles - 100 % Polyester Spun Grey & White Yarns | Mechanical | Quantitative | Clause 6.1, 6.4 Table 5 (ii) | Yarn Unevenness and Yarn Imperfections | YES | Mandatory | ii) Above 16s Ne to up to 32s Ne (18.5 tex to 37 tex) - Total Imperfect — Ions | Value to be specified in Integers or whole number | Declaration regarding single spun or core spun to be provided |  | IS 16576 | 10 |  |  |  |  | 84 |  | 84 |  | 84 |  | 84 |  | 84 |  | 84
17265 |  |  | 2023 | 3 | Textiles - 100 % Polyester Spun Grey & White Yarns | Mechanical | Quantitative | Clause 6.1, 6.4 Table 5 (ii) | Yarn Unevenness and Yarn Imperfections | YES | Mandatory | iii) Above 32s Ne to up to 50s Ne (12 tex to 18.5 tex) - U Percent, Max | Value upto 1 decimal places | Declaration regarding single spun or core spun to be provided |  | IS 16576 | 11 |  |  |  |  | 11.8 |  | 11.8 |  | 11.8 |  | 11.8 |  | 11.8 |  | 11.8
17265 |  |  | 2023 | 3 | Textiles - 100 % Polyester Spun Grey & White Yarns | Mechanical | Quantitative | Clause 6.1, 6.4, Table 5 (iii) | Yarn Unevenness and Yarn Imperfections | YES | Mandatory | iii) Above 32s Ne to up to 50s Ne (12 tex to 18.5 tex) - Thin Places, - 50 Percent | Value to be specified in Integers or whole number | Declaration regarding single spun or core spun to be provided |  | IS 16576 | 12 |  |  |  |  | 26 |  | 26 |  | 26 |  | 26 |  | 26 |  | 26
17265 |  |  | 2023 | 3 | Textiles - 100 % Polyester Spun Grey & White Yarns | Mechanical | Quantitative | Clause 6.1, 6.4, Table 5 (iii) | Yarn Unevenness and Yarn Imperfections | YES | Mandatory | iii) Above 32s Ne to up to 50s Ne (12 tex to 18.5 tex) - Thick Places, + 50 Percent | Value to be specified in Integers or whole number | Declaration regarding single spun or core spun to be provided |  | IS 16576 | 13 |  |  |  |  | 47 |  | 47 |  | 47 |  | 47 |  | 47 |  | 47
17265 |  |  | 2023 | 3 | Textiles - 100 % Polyester Spun Grey & White Yarns | Mechanical | Quantitative | Clause 6.1, 6.4, Table 5 (iii) | Yarn Unevenness and Yarn Imperfections | YES | Mandatory | iii) Above 32s Ne to up to 50s Ne (12 tex to 18.5 tex) - Neps, + 200 Percent | Value to be specified in Integers or whole number | Declaration regarding single spun or core spun to be provided |  | IS 16576 | 14 |  |  |  |  | 59 |  | 59 |  | 59 |  | 59 |  | 59 |  | 59
17265 |  |  | 2023 | 3 | Textiles - 100 % Polyester Spun Grey & White Yarns | Mechanical | Quantitative | Clause 6.1, 6.4, Table 5 (iii) | Yarn Unevenness and Yarn Imperfections | YES | Mandatory | iii) Above 32s Ne to up to 50s Ne (12 tex to 18.5 tex) - Total Imperfect — Ions | Value to be specified in Integers or whole number | Declaration regarding single spun or core spun to be provided |  | IS 16576 | 15 |  |  |  |  | 132 |  | 132 |  | 132 |  | 132 |  | 132 |  | 132
17265 |  |  | 2023 | 3 | Textiles - 100 % Polyester Spun Grey & White Yarns | Mechanical | Quantitative | Clause 6.1, 6.4, Table 5 (iv) | Yarn Unevenness and Yarn Imperfections | YES | Mandatory | iv) Above 50s Ne to up to 75s Ne (7.9 tex to 12 tex) - U Percent, Max | Value upto 1 decimal places | Declaration regarding single spun or core spun to be provided |  | IS 16576 | 16 |  |  |  |  | 13 |  | 13 |  | 13 |  | 13 |  | 13 |  | 13
17265 |  |  | 2023 | 3 | Textiles - 100 % Polyester Spun Grey & White Yarns | Mechanical | Quantitative | Clause 6.1, 6.4, Table 5 (iv) | Yarn Unevenness and Yarn Imperfections | YES | Mandatory | iv) Above 50s Ne to up to 75s Ne (7.9 tex to 12 tex) - Thin Places, - 50 Percent | Value to be specified in Integers or whole number | Declaration regarding single spun or core spun to be provided |  | IS 16576 | 17 |  |  |  |  | 70 |  | 70 |  | 70 |  | 70 |  | 70 |  | 70
17265 |  |  | 2023 | 3 | Textiles - 100 % Polyester Spun Grey & White Yarns | Mechanical | Quantitative | Clause 6.1, 6.4, Table 5 (iv) | Yarn Unevenness and Yarn Imperfections | YES | Mandatory | iv) Above 50s Ne to up to 75s Ne (7.9 tex to 12 tex) - Thick Places, + 50 Percent | Value to be specified in Integers or whole number | Declaration regarding single spun or core spun to be provided |  | IS 16576 | 18 |  |  |  |  | 70 |  | 70 |  | 70 |  | 70 |  | 70 |  | 70
17265 |  |  | 2023 | 3 | Textiles - 100 % Polyester Spun Grey & White Yarns | Mechanical | Quantitative | Clause 6.1, 6.4, Table 5 (iv) | Yarn Unevenness and Yarn Imperfections | YES | Mandatory | iv) Above 50s Ne to up to 75s Ne (7.9 tex to 12 tex) - Neps, + 200 Percent | Value to be specified in Integers or whole number | Declaration regarding single spun or core spun to be provided |  | IS 16576 | 19 |  |  |  |  | 90 |  | 90 |  | 90 |  | 90 |  | 90 |  | 90
17265 |  |  | 2023 | 3 | Textiles - 100 % Polyester Spun Grey & White Yarns | Mechanical | Quantitative | Clause 6.1, 6.4, Table 5 (iv) | Yarn Unevenness and Yarn Imperfections | YES | Mandatory | iv) Above 50s Ne to up to 75s Ne (7.9 tex to 12 tex) - Total Imperfect — Ions | Value to be specified in Integers or whole number | Declaration regarding single spun or core spun to be provided |  | IS 16576 | 20 |  |  |  |  | 230 |  | 230 |  | 230 |  | 230 |  | 230 |  | 230
17265 |  |  | 2023 | 3 | Textiles - 100 % Polyester Spun Grey & White Yarns | Mechanical | Quantitative | Clause 6.1, 6.4 Table 5 (v) | Yarn Unevenness and Yarn Imperfections | YES | Mandatory | v) Above 75s Ne (below 7.9 tex) - U Percent, Max | Value upto 1 decimal places | Declaration regarding single spun or core spun to be provided |  | IS 16576 | 21 |  |  |  |  | 15 |  | 15 |  | 15 |  | 15 |  | 15 |  | 15
17265 |  |  | 2023 | 3 | Textiles - 100 % Polyester Spun Grey & White Yarns | Mechanical | Quantitative | Clause 6.1, 6.4 Table 5 (v) | Yarn Unevenness and Yarn Imperfections | YES | Mandatory | v) Above 75s Ne (below 7.9 tex) - Thin Places, - 50 Percent | Value to be specified in Integers or whole number | Declaration regarding single spun or core spun to be provided |  | IS 16576 | 22 |  |  |  |  | 85 |  | 85 |  | 85 |  | 85 |  | 85 |  | 85
17265 |  |  | 2023 | 3 | Textiles - 100 % Polyester Spun Grey & White Yarns | Mechanical | Quantitative | Clause 6.1, 6.4 Table 5 (v) | Yarn Unevenness and Yarn Imperfections | YES | Mandatory | v) Above 75s Ne (below 7.9 tex) - Thick Places, + 50 Percent | Value to be specified in Integers or whole number | Declaration regarding single spun or core spun to be provided |  | IS 16576 | 23 |  |  |  |  | 100 |  | 100 |  | 100 |  | 100 |  | 100 |  | 100
17265 |  |  | 2023 | 3 | Textiles - 100 % Polyester Spun Grey & White Yarns | Mechanical | Quantitative | Clause 6.1, 6.4 Table 5 (v) | Yarn Unevenness and Yarn Imperfections | YES | Mandatory | v) Above 75s Ne (below 7.9 tex) - Neps, + 200 Percent | Value to be specified in Integers or whole number | Declaration regarding single spun or core spun to be provided |  | IS 16576 | 24 |  |  |  |  | 125 |  | 125 |  | 125 |  | 125 |  | 125 |  | 125
17265 |  |  | 2023 | 3 | Textiles - 100 % Polyester Spun Grey & White Yarns | Mechanical | Quantitative | Clause 6.1, 6.4 Table 5 (v) | Yarn Unevenness and Yarn Imperfections | YES | Mandatory | v) Above 75s Ne (below 7.9 tex) - Total Imperfect — Ions | Value to be specified in Integers or whole number | Declaration regarding single spun or core spun to be provided |  | IS 16576 | 25 |  |  |  |  | 310 |  | 310 |  | 310 |  | 310 |  | 310 |  | 310
17265 |  |  | 2023 | 3 | Textiles - 100 % Polyester Spun Grey & White Yarns | Mechanical | Quantitative | Clause 6.1, 6.5 Table 6 (i) | Objectionable Faults | YES | Mandatory | i) 6s Ne to 16s Ne (37 tex to 98 tex) | Value to be specified in Integers or whole number | Declaration regarding single spun or core spun to be provided | Annex F |  | 1 |  |  |  |  | 2 |  | 2 |  | 2 |  | 2 |  | 2 |  | 2
17265 |  |  | 2023 | 3 | Textiles - 100 % Polyester Spun Grey & White Yarns | Mechanical | Quantitative | Clause 6.1, 6.5 Table 6 (ii) | Objectionable Faults | YES | Mandatory | ii) > 16s Ne to 32s Ne (18.5 tex to 37 tex) | Value to be specified in Integers or whole number | Declaration regarding single spun or core spun to be provided | Annex F |  | 2 |  |  |  |  | 6 |  | 6 |  | 6 |  | 6 |  | 6 |  | 6
17265 |  |  | 2023 | 3 | Textiles - 100 % Polyester Spun Grey & White Yarns | Mechanical | Quantitative | Clause 6.1, 6.5 Table 6 (iii) | Objectionable Faults | YES | Mandatory | iii) > 32s Ne to 50s Ne (12 tex to 18.5 tex) | Value to be specified in Integers or whole number | Declaration regarding single spun or core spun to be provided | Annex F |  | 3 |  |  |  |  | 10 |  | 10 |  | 10 |  | 10 |  | 10 |  | 10
17265 |  |  | 2023 | 3 | Textiles - 100 % Polyester Spun Grey & White Yarns | Mechanical | Quantitative | Clause 6.1, 6.5 Table 6 (iv) | Objectionable Faults | YES | Mandatory | iv) > 50s Ne to 75s Ne (7.9 tex to 12 tex) | Value to be specified in Integers or whole number | Declaration regarding single spun or core spun to be provided | Annex F |  | 4 |  |  |  |  | 15 |  | 15 |  | 15 |  | 15 |  | 15 |  | 15
17265 |  |  | 2023 | 3 | Textiles - 100 % Polyester Spun Grey & White Yarns | Mechanical | Quantitative | Clause 6.1, 6.5 Table 6 (v) | Objectionable Faults | YES | Mandatory | v) Above 75s Ne (below 7.9 tex) | Value to be specified in Integers or whole number | Declaration regarding single spun or core spun to be provided | Annex F |  | 5 |  |  |  |  | 20 |  | 20 |  | 20 |  | 20 |  | 20 |  | 20
17265 |  |  | 2023 | 3 | Textiles - 100 % Polyester Spun Grey & White Yarns | Mechanical | Quantitative | Clause 6.6 | Commercial Mass | YES | Mandatory | The commercial mass obtained by adding mass corresponding to commercial allowance of 2.0 percent to the oven dry mass of the consignment when tested by the method prescribed in IS 7703 (Part 3) shall not be less than the declared commercial mass of the consignment. | Value to be specified in Integers or whole number | Declaration of Commercial Mass |  | IS 7703 (Part 3)
17265 |  |  | 2023 | 3 | Textiles - 100 % Polyester Spun Grey & White Yarns | Chemical | Quantitative | Clause 6.1, 6.2, 6.7, Table 7 (i) | Colour Fastness Properties - DD (i) | YES | Mandatory | Light change in colour | Value to be specified in Integers or whole number |  |  | IS/ISO 105-B01 | 1 |  |  |  | 7 |  | 7 |  | 7 |  | 7 |  | 7 |  | 7
17265 |  |  | 2023 | 3 | Textiles - 100 % Polyester Spun Grey & White Yarns | Chemical | Quantitative | Clause 6.1, 6.2, 6.7, Table 7 (i) | Colour Fastness Properties - DD (i) | YES | Mandatory | Light change in colour | Value to be specified in Integers or whole number |  |  | IS/ISO 105-B02 | 2 |  |  |  | 7 |  | 7 |  | 7 |  | 7 |  | 7 |  | 7
17265 |  |  | 2023 | 3 | Textiles - 100 % Polyester Spun Grey & White Yarns | Chemical | Quantitative | Clause 6.1, 6.2, 6.7 Table 7 (ii) | Colour Fastness Properties - DD (ii) | YES | Mandatory | Washing - Change in colour | Value to be specified in Integers or whole number |  |  | IS/ISO 105-C10 | 1 |  |  |  | 5 |  | 5 |  | 5 |  | 5 |  | 5 |  | 5
17265 |  |  | 2023 | 3 | Textiles - 100 % Polyester Spun Grey & White Yarns | Chemical | Quantitative | Clause 6.1, 6.2, 6.7 Table 7 (ii) | Colour Fastness Properties - DD (ii) | YES | Mandatory | Washing - Staining | Value to be specified in Integers or whole number |  |  | IS/ISO 105-C10 | 2 |  |  |  | 4 |  | 4 |  | 4 |  | 4 |  | 4 |  | 4
17265 |  |  | 2023 | 3 | Textiles - 100 % Polyester Spun Grey & White Yarns | Chemical | Quantitative | Clause 6.1, 6.2, 6.7 Table 7 (iii) | Colour Fastness Properties - DD (iii) | YES | Optional | Rubbing - Dry | Value to be specified in Integers or whole number |  |  | IS/ISO 105-X12 | 1 |  |  |  | 5 |  | 5 |  | 5 |  | 5 |  | 5 |  | 5
17265 |  |  | 2023 | 3 | Textiles - 100 % Polyester Spun Grey & White Yarns | Chemical | Quantitative | Clause 6.1, 6.2, 6.7 Table 7 (iii) | Colour Fastness Properties - DD (iii) | YES | Optional | Rubbing - Wet | Value to be specified in Integers or whole number |  |  | IS/ISO 105-X12 | 2 |  |  |  | 4 |  | 4 |  | 4 |  | 4 |  | 4 |  | 4
17265 |  |  | 2023 | 3 | Textiles - 100 % Polyester Spun Grey & White Yarns | Chemical | Quantitative | Clause 6.1, 6.2, 6.7 Table 7 (iv) | Colour Fastness Properties - DD (iv) | YES | Optional | Perspiration - Acidic - Change in Colour | Value to be specified in Integers or whole number |  |  | IS/ISO 105-E04 | 1 |  |  |  | 5 |  | 5 |  | 5 |  | 5 |  | 5 |  | 5
17265 |  |  | 2023 | 3 | Textiles - 100 % Polyester Spun Grey & White Yarns | Chemical | Quantitative | Clause 6.1, 6.2, 6.7 Table 7 (iv) | Colour Fastness Properties - DD (iv) | YES | Optional | Perspiration - Acidic - Staining | Value to be specified in Integers or whole number |  |  | IS/ISO 105-E04 | 2 |  |  |  | 4 |  | 4 |  | 4 |  | 4 |  | 4 |  | 4
17265 |  |  | 2023 | 3 | Textiles - 100 % Polyester Spun Grey & White Yarns | Chemical | Quantitative | Clause 6.1, 6.2, 6.7 Table 7 (iv) | Colour Fastness Properties - DD (iv) | YES | Optional | Perspiration - Alkaline - Change in Colour | Value to be specified in Integers or whole number |  |  | IS/ISO 105-E04 | 3 |  |  |  | 5 |  | 5 |  | 5 |  | 5 |  | 5 |  | 5
17265 |  |  | 2023 | 3 | Textiles - 100 % Polyester Spun Grey & White Yarns | Chemical | Quantitative | Clause 6.1, 6.2, 6.7 Table 7 (iv) | Colour Fastness Properties - DD (iv) | YES | Optional | Perspiration - Alkaline - Staining | Value to be specified in Integers or whole number |  |  | IS/ISO 105-E04 | 4 |  |  |  | 4 |  | 4 |  | 4 |  | 4 |  | 4 |  | 4
17265 |  |  | 2023 | 3 | Textiles - 100 % Polyester Spun Grey & White Yarns | Chemical | Quantitative | Clause 6.1, 6.2, 6.7, Table 7 (i) | Colour Fastness Properties - CD/EDCD (i) | YES | Mandatory | Light change in colour | Value to be specified in Integers or whole number |  |  | IS/ISO 105-B01 | 1 |  |  |  | 5 |  | 5 |  | 5 |  | 5 |  | 5 |  | 5
17265 |  |  | 2023 | 3 | Textiles - 100 % Polyester Spun Grey & White Yarns | Chemical | Quantitative | Clause 6.1, 6.2, 6.7, Table 7 (i) | Colour Fastness Properties - CD/EDCD (i) | YES | Mandatory | Light change in colour | Value to be specified in Integers or whole number |  |  | IS/ISO 105-B02 | 2 |  |  |  | 5 |  | 5 |  | 5 |  | 5 |  | 5 |  | 5
17265 |  |  | 2023 | 3 | Textiles - 100 % Polyester Spun Grey & White Yarns | Chemical | Quantitative | Clause 6.1, 6.2, 6.7 Table 7 (ii) | Colour Fastness Properties - CD/EDCD | YES | Mandatory | Washing - Change in colour | Value to be specified in Integers or whole number |  |  | IS/ISO 105-C10 | 1 |  |  |  | 4 |  | 4 |  | 4 |  | 4 |  | 4 |  | 4
17265 |  |  | 2023 | 3 | Textiles - 100 % Polyester Spun Grey & White Yarns | Chemical | Quantitative | Clause 6.1, 6.2, 6.7 Table 7 (ii) | Colour Fastness Properties - CD/EDCD | YES | Mandatory | Washing - Staining | Value to be specified in Integers or whole number |  |  | IS/ISO 105-C10 | 2 |  |  |  | 3 |  | 3 |  | 3 |  | 3 |  | 3 |  | 3
17265 |  |  | 2023 | 3 | Textiles - 100 % Polyester Spun Grey & White Yarns | Chemical | Quantitative | Clause 6.1, 6.2, 6.7 Table 7 (iii) | Colour Fastness Properties - CD/EDCD | YES | Optional | Riubbing - Dry | Value to be specified in Integers or whole number |  |  | IS/ISO 105-X12 | 1 |  |  |  | 4 |  | 4 |  | 4 |  | 4 |  | 4 |  | 4
17265 |  |  | 2023 | 3 | Textiles - 100 % Polyester Spun Grey & White Yarns | Chemical | Quantitative | Clause 6.1, 6.2, 6.7 Table 7 (iii) | Colour Fastness Properties - CD/EDCD | YES | Optional | Rubbing - Wet | Value to be specified in Integers or whole number |  |  | IS/ISO 105-X12 | 2 |  |  |  | 3 |  | 3 |  | 3 |  | 3 |  | 3 |  | 3
17265 |  |  | 2023 | 3 | Textiles - 100 % Polyester Spun Grey & White Yarns | Chemical | Quantitative | Clause 6.1, 6.2, 6.7 Table 7 (iv) | Colour Fastness Properties - CD/EDCD | YES | Optional | Perspiration - Acidic - Change in Colour | Value to be specified in Integers or whole number |  |  | IS/ISO 105-E04 | 1 |  |  |  | 4 |  | 4 |  | 4 |  | 4 |  | 4 |  | 4
17265 |  |  | 2023 | 3 | Textiles - 100 % Polyester Spun Grey & White Yarns | Chemical | Quantitative | Clause 6.1, 6.2, 6.7 Table 7 (iv) | Colour Fastness Properties - CD/EDCD | YES | Optional | Perspiration - Acidic - Staining | Value to be specified in Integers or whole number |  |  | IS/ISO 105-E04 | 2 |  |  |  | 4 |  | 4 |  | 4 |  | 4 |  | 4 |  | 4
17265 |  |  | 2023 | 3 | Textiles - 100 % Polyester Spun Grey & White Yarns | Chemical | Quantitative | Clause 6.1, 6.2, 6.7 Table 7 (iv) | Colour Fastness Properties - CD/EDCD | YES | Optional | Perspiration - Alkaline - Change in Colour | Value to be specified in Integers or whole number |  |  | IS/ISO 105-E04 | 3 |  |  |  | 4 |  | 4 |  | 4 |  | 4 |  | 4 |  | 4
17265 |  |  | 2023 | 3 | Textiles - 100 % Polyester Spun Grey & White Yarns | Chemical | Quantitative | Clause 6.1, 6.2, 6.7 Table 7 (iv) | Colour Fastness Properties - CD/EDCD | YES | Optional | Perspiration - Alkaline - Staining | Value to be specified in Integers or whole number |  |  | IS/ISO 105-E04 | 4 |  |  |  | 4 |  | 4 |  | 4 |  | 4 |  | 4 |  | 4
17265 |  |  | 2023 | 3 | Textiles - 100 % Polyester Spun Grey & White Yarns | Chemical | Quantitative | Clause 6.1, 6.2, 6.7, Table 7 (i) | Colour Fastness Properties - COD/ED/STD | YES | Mandatory | Light change in colour | Value to be specified in Integers or whole number |  |  | IS/ISO 105-B01 | 1 |  |  |  | 5 |  | 5 |  | 5 |  | 5 |  | 5 |  | 5
17265 |  |  | 2023 | 3 | Textiles - 100 % Polyester Spun Grey & White Yarns | Chemical | Quantitative | Clause 6.1, 6.2, 6.7, Table 7 (i) | Colour Fastness Properties - COD/ED/STD | YES | Mandatory | Light change in colour | Value to be specified in Integers or whole number |  |  | IS/ISO 105-B02 | 2 |  |  |  | 5 |  | 5 |  | 5 |  | 5 |  | 5 |  | 5
17265 |  |  | 2023 | 3 | Textiles - 100 % Polyester Spun Grey & White Yarns | Chemical | Quantitative | Clause 6.1, 6.2, 6.7 Table 7 (ii) | Colour Fastness Properties - COD/ED/STD | YES | Mandatory | Washing - Change in colour | Value to be specified in Integers or whole number |  |  | IS/ISO 105-C10 | 1 |  |  |  | 4 |  | 4 |  | 4 |  | 4 |  | 4 |  | 4
17265 |  |  | 2023 | 3 | Textiles - 100 % Polyester Spun Grey & White Yarns | Chemical | Quantitative | Clause 6.1, 6.2, 6.7 Table 7 (ii) | Colour Fastness Properties - COD/ED/STD | YES | Mandatory | Washing - Staining | Value to be specified in Integers or whole number |  |  | IS/ISO 105-C10 | 2 |  |  |  | 3 |  | 3 |  | 3 |  | 3 |  | 3 |  | 3
17265 |  |  | 2023 | 3 | Textiles - 100 % Polyester Spun Grey & White Yarns | Chemical | Quantitative | Clause 6.1, 6.2, 6.7 Table 7 (iii) | Colour Fastness Properties - COD/ED/STD | YES | Optional | Riubbing - Dry | Value to be specified in Integers or whole number |  |  | IS/ISO 105-X12 | 1 |  |  |  | 4 |  | 4 |  | 4 |  | 4 |  | 4 |  | 4
17265 |  |  | 2023 | 3 | Textiles - 100 % Polyester Spun Grey & White Yarns | Chemical | Quantitative | Clause 6.1, 6.2, 6.7 Table 7 (iii) | Colour Fastness Properties - COD/ED/STD | YES | Optional | Rubbing - Wet | Value to be specified in Integers or whole number |  |  | IS/ISO 105-X12 | 2 |  |  |  | 3 |  | 3 |  | 3 |  | 3 |  | 3 |  | 3
17265 |  |  | 2023 | 3 | Textiles - 100 % Polyester Spun Grey & White Yarns | Chemical | Quantitative | Clause 6.1, 6.2, 6.7 Table 7 (iv) | Colour Fastness Properties - COD/ED/STD | YES | Optional | Perspiration - Acidic - Change in Colour | Value to be specified in Integers or whole number |  |  | IS/ISO 105-E04 | 1 |  |  |  | 4 |  | 4 |  | 4 |  | 4 |  | 4 |  | 4
17265 |  |  | 2023 | 3 | Textiles - 100 % Polyester Spun Grey & White Yarns | Chemical | Quantitative | Clause 6.1, 6.2, 6.7 Table 7 (iv) | Colour Fastness Properties - COD/ED/STD | YES | Optional | Perspiration - Acidic - Staining | Value to be specified in Integers or whole number |  |  | IS/ISO 105-E04 | 2 |  |  |  | 4 |  | 4 |  | 4 |  | 4 |  | 4 |  | 4
17265 |  |  | 2023 | 3 | Textiles - 100 % Polyester Spun Grey & White Yarns | Chemical | Quantitative | Clause 6.1, 6.2, 6.7 Table 7 (iv) | Colour Fastness Properties - COD/ED/STD | YES | Optional | Perspiration - Alkaline - Change in Colour | Value to be specified in Integers or whole number |  |  | IS/ISO 105-E04 | 3 |  |  |  | 4 |  | 4 |  | 4 |  | 4 |  | 4 |  | 4
17265 |  |  | 2023 | 3 | Textiles - 100 % Polyester Spun Grey & White Yarns | Chemical | Quantitative | Clause 6.1, 6.2, 6.7 Table 7 (iv) | Colour Fastness Properties - COD/ED/STD | YES | Optional | Perspiration - Alkaline - Staining | Value to be specified in Integers or whole number |  |  | IS/ISO 105-E04 | 4 |  |  |  | 4 |  | 4 |  | 4 |  | 4 |  | 4 |  | 4
17265 |  |  | 2023 | 3 | Textiles - 100 % Polyester Spun Grey & White Yarns | Chemical | Quantitative | Clause 6.1, 6.2, 6.8, Table 8 (i) | Additional Requirements for ECO-Mark | YES | Optional | Free and releasable formaldehyde, mg/kg (ppm), Max | Value to be specified in Integers or whole number |  |  | IS 14563 (Part 1) and IS 14563 (Part 2) | 1 |  |  |  |  | 20 |  | 20 |  | 20 |  | 20 |  | 20 |  | 20
17265 |  |  | 2023 | 3 | Textiles - 100 % Polyester Spun Grey & White Yarns | Chemical | Quantitative | Clause 6.1, 6.2, 6.8, Table 8 (ii) | Additional Requirements for ECO-Mark | YES | Optional | Extractable heavy metals by artificial Acidic sweat/saliva, ppm,Max - Mercury | Value upto 1 decimal places |  | Annex A | IS 15651 | 2 |  |  |  |  | 0.1 |  | 0.1 |  | 0.1 |  | 0.1 |  | 0.1 |  | 0.1
17265 |  |  | 2023 | 3 | Textiles - 100 % Polyester Spun Grey & White Yarns | Chemical | Quantitative | Clause 6.1, 6.2, 6.8, Table 8 (ii) | Additional Requirements for ECO-Mark | YES | Optional | Extractable heavy metals by artificial Acidic sweat/saliva, ppm,Max - Chromium III | Value upto 1 decimal places |  | Annex A | IS 15651 | 3 |  |  |  |  | 0.1 |  | 0.1 |  | 0.1 |  | 0.1 |  | 0.1 |  | 0.1
17265 |  |  | 2023 | 3 | Textiles - 100 % Polyester Spun Grey & White Yarns | Chemical | Quantitative | Clause 6.1, 6.2, 6.8, Table 8 (ii) | Additional Requirements for ECO-Mark | YES | Optional | Extractable heavy metals by artificial Acidic sweat/saliva, ppm,Max - Chromium VI | Value upto 1 decimal places |  | Annex A | IS 15651 | 4 |  |  |  |  | 0 |  | 0 |  | 0 |  | 0 |  | 0 |  | 0
17265 |  |  | 2023 | 3 | Textiles - 100 % Polyester Spun Grey & White Yarns | Chemical | Quantitative | Clause 6.1, 6.2, 6.8, Table 8 (ii) | Additional Requirements for ECO-Mark | YES | Optional | Extractable heavy metals by artificial Acidic sweat/saliva, ppm,Max - Lead | Value upto 1 decimal places |  | Annex A | IS 15651 | 5 |  |  |  |  | 0.2 |  | 0.2 |  | 0.2 |  | 0.2 |  | 0.2 |  | 0.2
17265 |  |  | 2023 | 3 | Textiles - 100 % Polyester Spun Grey & White Yarns | Chemical | Quantitative | Clause 6.1, 6.2, 6.8, Table 8 (ii) | Additional Requirements for ECO-Mark | YES | Optional | Extractable heavy metals by artificial Acidic sweat/saliva, ppm,Max - Cadmium | Value upto 1 decimal places |  | Annex A | IS 15651 | 6 |  |  |  |  | 0.1 |  | 0.1 |  | 0.1 |  | 0.1 |  | 0.1 |  | 0.1
17265 |  |  | 2023 | 3 | Textiles - 100 % Polyester Spun Grey & White Yarns | Chemical | Quantitative | Clause 6.1, 6.2, 6.8, Table 8 (ii) | Additional Requirements for ECO-Mark | YES | Optional | Extractable heavy metals by artificial Acidic sweat/saliva, ppm,Max - Copper | Value to be specified in Integers or whole number |  | Annex A | IS 15651 | 7 |  |  |  |  | 25 |  | 25 |  | 25 |  | 25 |  | 25 |  | 25
17265 |  |  | 2023 | 3 | Textiles - 100 % Polyester Spun Grey & White Yarns | Chemical | Quantitative | Clause 6.1, 6.2, 6.8, Table 8 (ii) | Additional Requirements for ECO-Mark | YES | Optional | Extractable heavy metals by artificial Acidic sweat/saliva, ppm,Max - Antimony | Value to be specified in Integers or whole number |  | Annex A | IS 15651 | 8 |  |  |  |  | 30 |  | 30 |  | 30 |  | 30 |  | 30 |  | 30
17265 |  |  | 2023 | 3 | Textiles - 100 % Polyester Spun Grey & White Yarns | Chemical | Quantitative | Clause 6.1, 6.2, 6.8, Table 8 (iii) | Additional Requirements for ECO-Mark | YES | Optional | Pentachlorophenol.ppm, Max | Value upto 1 decimal places |  | Annex B | IS 15651 | 9 |  |  |  |  | 0.5 |  | 0.5 |  | 0.5 |  | 0.5 |  | 0.5 |  | 0.5
17265 |  |  | 2023 | 3 | Textiles - 100 % Polyester Spun Grey & White Yarns | Chemical | Quantitative | Clause 6.1, 6.2, 6.8, Table 8 (iv) | Additional Requirements for ECO-Mark | YES | Optional | Pesticides (Sum parameter), ppm, Max | Value upto 1 decimal places |  | Annex D | IS 15651 | 10 |  |  |  |  | 1 |  | 1 |  | 1 |  | 1 |  | 1 |  | 1
17265 |  |  | 2023 | 3 | Textiles - 100 % Polyester Spun Grey & White Yarns | Chemical | Quantitative | Clause 6.1, 6.2, 6.8, Table 8 (v) | Additional Requirements for ECO-Mark | YES | Optional | Banned Pesticides, ppm, Max | Detected(Value in ppm)/Not detected |  | Annex D | IS 15651 | 11 |  |  |  |  | 0 |  | 0 |  | 0 |  | 0 |  | 0 |  | 0
17265 |  |  | 2023 | 3 | Textiles - 100 % Polyester Spun Grey & White Yarns | Chemical | Quantitative | Clause 6.1, 6.2, 6.8, Table 8 (vi) | Additional Requirements for ECO-Mark | YES | Optional | Banned azo colourants (arylamines), mg/kg (ppm), Max. (For dyed yarn only) | Value to be specified in Integers or whole number |  |  | IS 15570 | 12 |  |  |  |  | 20 |  | 20 |  | 20 |  | 20 |  | 20 |  | 20
17265 |  |  | 2023 | 3 | Textiles - 100 % Polyester Spun Grey & White Yarns | Chemical | Qualitative | Clause 7.1 | Packing | NO | Mandatory | The spun yarn shall be wound over paper/plastic cones/bobbins/cheeses in any mass as agreed between the buyer and the seller. All packages shall be packed in pallets or cartons or laminated high density polyethylene/polypropylene bags, or any other packaging as agreed between the buyer and seller. The packaging shall be properly strapped using polypropylene/PET straps. Packing materials should be roadworthy/airworthy/seaworthy as agreed to between the buyer and the seller. | Satisfactory/ Unsatisfactory- and clearly specify the qualitative requirement which is not met in the sample | Declaration for compliance to packing clause
17265 |  |  | 2023 | 3 | Textiles - 100 % Polyester Spun Grey & White Yarns | Chemical | Qualitative | Clause 7.2 | Packing | NO | Mandatory | All wooden pallets are to be heat treated. All wooden/paper packing should be free from infestation/fungal growth | Satisfactory/ Unsatisfactory- and clearly specify the qualitative requirement which is not met in the sample | Declaration for compliance to packing clause
17265 |  |  | 2023 | 3 | Textiles - 100 % Polyester Spun Grey & White Yarns | Mechanical | Qualitative | Clause 8.1 | Marking | Yes | Mandatory | Each carton/pallet of polyester spun yarn shall be marked with indelible ink, the following information: a) Name and description of the material b) Designation of the material c) Commercial mass of each carton/pallet d) Manufacturer’s name, address and trade-mark " e)Lot/batch/merge number f) Month and year of manufacture g)Any other information required by the law in force" | Satisfactory/ Unsatisfactory- and clearly specify the qualitative requirement which is not met in the sample | Declaration for compliance to marking clause
17265 |  |  | 2023 | 3 | Textiles - 100 % Polyester Spun Grey & White Yarns | Mechanical | Qualitative | Clause 8.1.1 | BIS Certification Marking | NO | Mandatory | The product(s) may be marked with the Standard Mark | Satisfactory/ Unsatisfactory- and clearly specify the qualitative requirement which is not met in the sample | Declaration for compliance to marking clause
17265 |  |  | 2023 | 3 | Textiles - 100 % Polyester Spun Grey & White Yarns | Mechanical | Qualitative | Clause 8.2 | Marking | NO | Mandatory | The declared parameters as per Table 3 shall be either pasting on the package or provided separately linking it with lot/batch/merge no. on request for domestic supplies provided in the form of a technical data sheet by | Satisfactory/ Unsatisfactory- and clearly specify the qualitative requirement which is not met in the sample | Declaration for compliance to marking clause
17265 |  |  | 2023 | 3 | Textiles - 100 % Polyester Spun Grey & White Yarns | Mechanical | Qualitative | Clause 8.3 | Marking | NO | Mandatory | Instructions for transportation and handling of the material shall also be provided by the manufacturer for proper care of the product. | Satisfactory/ Unsatisfactory- and clearly specify the qualitative requirement which is not met in the sample | Declaration for compliance to marking clause

## 17265_0_0_2023_3_TReq-
Cross Section | Cross Sectional Area | Multi component Fibre | Dyeing Method | Declaration 0f type of Polyester Spun Yarn | Declaration of purity of Polyester Yarn | Declaration of Tenacity | Declaration of Count of Yarn | Declaration of Lea Breaking Strength of Folded Yarn | Declaration of Count Strength Product of Folded Yarn | Declaration of Ply Twist in Folded Yarn | Declaration of Commercial Mass | Declaration for Compliance to Packing Clause | Declaration for Compliance to Marking Clause
Circular | Solid | Concentric Cover Core | Disperse Dyeable [Conventional Dyeable (COD)/Stock Dyeable (STD/Easy Dyeable (ED)] | Single | Virgin
Profiled | Hollow | Matrix | Cationic Dyeable (CD)/Easy Dyeable Cationic (EDCD) | Doubled/Multifold Yarn | Recycled
Lobal (Trilobal) |  | Sheath Core | Dope Dyed (DD) | Core spun yarn
Serrated
Oval (Bean Shaped)
Ribbonlike