## IS 1786_0_0_2008_Test Report
Annex-C
IS Number | Part | Section | Year | Number of Amendments | Title of the Standard | Type of Test | Qualitative or Quantitative | Clause/ Table/ Annex Reference | Test Parameter Name | To be tested by Lab (YES / NO) | Mandatory or Optional | Characteristics (as per Indian Standard) - No specified values to be mentioned here | Test Result/ Observation | Test Request Requirements | Test Method Reference | Test Method Reference Standard | Sl No. under Clause/ Table/ Annex Reference | Sample Quantity | Equipment | Fe415 | Fe415 | Fe 415D | Fe 415D | Fe415S | Fe415S | Fe 500 | Fe 500 | Fe 500D | Fe 500D | Fe 500S | Fe 500S | Fe 550 | Fe 550 | Fe 550D | Fe 550D | Fe 600 | Fe 600 | Fe 650 | Fe 650 | Fe 700 | Fe 700 | Nominal size 4mm | Nominal size 4mm | Nominal size 5mm | Nominal size 5mm | Nominal size 6mm | Nominal size 6mm | Nominal size 8mm | Nominal size 8mm | Nominal size 10mm | Nominal size 10mm | Nominal size 12mm | Nominal size 12mm | Nominal size 16mm | Nominal size 16mm | Nominal size 20mm | Nominal size 20mm | Nominal size 25mm | Nominal size 25mm | Nominal size 28mm | Nominal size 28mm | Nominal size 32mm | Nominal size 32mm | Nominal size 36mm | Nominal size 36mm | Nominal size 40mm | Nominal size 40mm | Any other size | If the test is quantitative, the Min and Max value to be written after applying the tolerance given in the standard. If only upper and lower limit is given, mention ONLY Min or ONLY Max balue and leave the other cell blank. If the test is Qualitative, both Only Min column to be filled by the qualitiative requirement, the Max column to be left blank
Mandatory | [19 empty] | Min | Max | Min | Max | Min | Max | Min | Max | Min | Max | Min | Max | Min | Max | Min | Max | Min | Max | Min | Max | Min | Max | Min | Max | Min | Max | Min | Max | Min | Max | Min | Max | Min | Max | Min | Max | Min | Max | Min | Max | Min | Max | Min | Max | Min | Max | Min | Max
IS 1786 |  |  | 2008 | 4 | High Strength Deformed Steel Bars And Wires For Concrete Reinforcement | Chemical | Qualitative | Clause 4.1 | Manufacture | No | Mandatory | Steel shall be manufactured by the open-hearth, electric, duplex, basic-oxygen process or a combination of these processes. | To be checked on declaration basis | Declaration regarding the manufacturing process to be provided in the test request |  | IS 1786
IS 1786 |  |  | 2008 | 4 | High Strength Deformed Steel Bars And Wires For Concrete Reinforcement | Chemical | Qualitative | Clause 4.1.1 | Manufacture | No | Mandatory | Steel shall be supplied, semi-killed or killed. | To be checked on declaration basis | Declaration regarding the manufacturing process to be provided in the test request |  | IS 1786
IS 1786 |  |  | 2008 | 4 | High Strength Deformed Steel Bars And Wires For Concrete Reinforcement | Chemical | Qualitative | Clause 4.1.2 | Manufacture | No | Mandatory | The bars/wires shall be manufactured from properly identified heats of mould cast, continuously cast steel or rolled semis. | To be checked on declaration basis | Declaration regarding the manufacturing process to be provided in the test request |  | IS 1786
IS 1786 |  |  | 2008 | 4 | High Strength Deformed Steel Bars And Wires For Concrete Reinforcement | Chemical | Qualitative | Clause 4.1.3 | Manufacture | No | Mandatory | The steel barshvires for concrete reinforcement shall be manufactured by the process of hot rolling. It may be followed by a suitable method of cold working andlor in-line controlled cooling. | To be checked on declaration basis | Declaration regarding the manufacturing process to be provided in the test request |  | IS 1786
IS 1786 |  |  | 2008 | 4 | High Strength Deformed Steel Bars And Wires For Concrete Reinforcement | Chemical | Quantitative | Clause 4.2 | Chemical Composition | yes | Mandatory | Carbon %, Max | value upto 3 decimal places | Fe 415/Fe 415D/Fe 415S Fe 500/Fe 500D/Fe 500S Fe 550/Fe 550D Fe 600 Fe 650 Fe 700 |  | IS 228 part1 |  |  |  |  | 0.3 |  | 0.3 |  | 0.25 |  | 0.3 |  | 0.25 |  | 0.32 |  | 0.3 |  | 0.25 |  | 0.3 |  | 0.32 |  | 0.32
IS 1786 |  |  | 2008 | 4 | High Strength Deformed Steel Bars And Wires For Concrete Reinforcement | Chemical | Quantitative | Clause 4.2 | Chemical Composition | yes | Mandatory | Sulphur %, Max | value upto 3 decimal places | Fe 415/Fe 415D/Fe 415S Fe 500/Fe 500D/Fe 500S Fe 550/Fe 550D Fe 600 Fe 650 Fe 700 |  | IS 228 part 9 |  |  |  |  | 0.06 |  | 0.045 |  | 0.04 |  | 0.055 |  | 0.04 |  | 0.04 |  | 0.055 |  | 0.04 |  | 0.04 |  | 0.04 |  | 0.04
IS 1786 |  |  | 2008 | 4 | High Strength Deformed Steel Bars And Wires For Concrete Reinforcement | Chemical | Quantitative | Clause 4.2 | Chemical Composition | yes | Mandatory | Phosphorous %, Max | Value upto 3 decimal places | Fe 415/Fe 415D/Fe 415S Fe 500/Fe 500D/Fe 500S Fe 550/Fe 550D Fe 600 Fe 650 Fe 700 |  | IS 228 part 3 |  |  |  |  | 0.06 |  | 0.045 |  | 0.04 |  | 0.055 |  | 0.04 |  | 0.04 |  | 0.055 |  | 0.04 |  | 0.04 |  | 0.04 |  | 0.04
IS 1786 |  |  | 2008 | 4 | High Strength Deformed Steel Bars And Wires For Concrete Reinforcement | Chemical | Quantitative | Clause 4.2 | Chemical Composition | yes | Mandatory | Sulphur and Phosphorous %, Max | Value upto 3 decimal places | Fe 415/Fe 415D/Fe 415S Fe 500/Fe 500D/Fe 500S Fe 550/Fe 550D Fe 600 Fe 650 Fe 700 |  | IS 1786 |  |  |  |  | 0.11 |  | 0.085 |  | 0.075 |  | 0.105 |  | 0.075 |  | 0.075 |  | 0.1 |  | 0.075 |  | 0.075 |  | 0.075 |  | 0.075
IS 1786 |  |  | 2008 | 4 | High Strength Deformed Steel Bars And Wires For Concrete Reinforcement | Chemical | Quantitative | Clause 4.2 | Chemical Composition | yes | Mandatory | Carbon equivalent %, Max | Value upto 3 decimal places | Fe 415/Fe 415D/Fe 415S Fe 500/Fe 500D/Fe 500S Fe 550/Fe 550D Fe 600 Fe 650 Fe 700 |  | IS 1786 | [6 empty] | 0.5 |  | 0.56 |  |  |  | 0.5 |  | 0.61 |  |  |  | 0.61
IS 1786 |  |  | 2008 | 4 | High Strength Deformed Steel Bars And Wires For Concrete Reinforcement | Chemical | Quantitative | Clause 4.2.1 | Chemical Composition of product | yes | Mandatory | Carbon %,Max | value upto 3 decimal places | Fe 415/Fe 415D/Fe 415S Fe 500/Fe 500D/Fe 500S Fe 550/Fe 550D Fe 600 Fe 650 Fe 700 |  | IS 228 part1 |  |  |  |  | 0.32 |  | 0.32 |  | 0.27 |  | 0.32 |  | 0.27 |  | 0.34 |  | 0.32 |  | 0.27 |  | 0.32 |  | 0.34 |  | 0.34
IS 1786 |  |  | 2008 | 4 | High Strength Deformed Steel Bars And Wires For Concrete Reinforcement | Chemical | Quantitative | Clause 4.2.1 | Chemical Composition of product | yes | Mandatory | Sulphur %,Max | value upto 3 decimal places | Fe 415/Fe 415D/Fe 415S Fe 500/Fe 500D/Fe 500S Fe 550/Fe 550D Fe 600 Fe 650 Fe 700 |  | IS 228 part1 |  |  |  |  | 0.065 |  | 0.05 |  | 0.045 |  | 0.06 |  | 0.045 |  | 0.045 |  | 0.06 |  | 0.045 |  | 0.045 |  | 0.045 |  | 0.045
IS 1786 |  |  | 2008 | 4 | High Strength Deformed Steel Bars And Wires For Concrete Reinforcement | Chemical | Quantitative | Clause 4.2.1 | Chemical Composition of product | yes | Mandatory | Phosporous %,Max | value upto 3 decimal places | Fe 415/Fe 415D/Fe 415S Fe 500/Fe 500D/Fe 500S Fe 550/Fe 550D Fe 600 Fe 650 Fe 700 |  | IS 228 part1 |  |  |  |  | 0.065 |  | 0.05 |  | 0.045 |  | 0.06 |  | 0.045 |  | 0.045 |  | 0.06 |  | 0.045 |  | 0.045 |  | 0.045 |  | 0.045
IS 1786 |  |  | 2008 | 4 | High Strength Deformed Steel Bars And Wires For Concrete Reinforcement | Chemical | Quantitative | Clause 4.2.1 | Chemical Composition of product | yes | Mandatory | Sulphur & Phosporous %,Max | value upto 3 decimal places | Fe 415/Fe 415D/Fe 415S Fe 500/Fe 500D/Fe 500S Fe 550/Fe 550D Fe 600 Fe 650 Fe 700 |  | IS 228 part1 |  |  |  |  | 0.12 |  | 0.095 |  | 0.085 |  | 0.115 |  | 0.085 |  | 0.085 |  | 0.11 |  | 0.085 |  | 0.085 |  | 0.085 |  | 0.085
IS 1786 |  |  | 2008 | 4 | High Strength Deformed Steel Bars And Wires For Concrete Reinforcement | Chemical | Qualitative | Clause 4.3 | Rolling & Cold working of Bars/Wires | yes | Mandatory | All Bars/Wires shall be well & cleanly rolled & shall be sound free from surface defects & pipe or other defects detrimental to its subsequent processing & to its end use. | Satisfactory/ Unsatisfactory- and clearly specify the qualitative requirement which is not met in the sample | Fe 415/Fe 415D/Fe 415S Fe 500/Fe 500D/Fe 500S Fe 550/Fe 550D Fe 600 Fe 650 Fe 700 |  | IS 1786
IS 1786 |  |  | 2008 | 4 | High Strength Deformed Steel Bars And Wires For Concrete Reinforcement | Chemical | Qualitative | Clause 4.3 | Rolling & Cold working of Bars/Wires | No | Mandatory | Rust,Seams,Surface irregularities or mill scale shall not be the cause for rejection provided a hard wire brushed specimen fulfils all the requirements of this specification. | Satisfactory/ Unsatisfactory- and clearly specify the qualitative requirement which is not met in the sample | Fe 415/Fe 415D/Fe 415S Fe 500/Fe 500D/Fe 500S Fe 550/Fe 550D Fe 600 Fe 650 Fe 700 |  | IS 1786
IS 1786 |  |  | 2008 | 4 | High Strength Deformed Steel Bars And Wires For Concrete Reinforcement | Chemical | Qualitative | Clause 4.3.2 | Rolling & Cold working of Bars/Wires | No | Mandatory | Stretching may or may not be combined with coldworking. The unworked length at each end of the bar/ wire shall not exceed 100 mm or 4 times the nominal diameter, whichever is greater. | To be checked on declaration basis | Declaration regarding the manufacturing process to be provided in the test request |  | IS 1786
IS 1786 |  |  | 2008 | 4 | High Strength Deformed Steel Bars And Wires For Concrete Reinforcement | Mechanical | Quantitative | Clause 5.2 | Deformation and surface characteristics | yes | Mandatory | mean projected area of transverse rib area per unit length, Φ≤10 mm, mm2/mm, | upto 3 decimal places | nominal size | Clause 5.4,Clause 5.1 (a) | IS 1786 | 1 | [24 empty] | 0.48 |  | 0.6 |  | 0.72 |  | 0.96 |  | 1.2 |  | 1.8 |  | 2.4 |  | 3.4 |  | 4.25 |  | 4.76 |  | 5.44 |  | 6.12 |  | 6.8
IS 1786 |  |  | 2008 | 4 | High Strength Deformed Steel Bars And Wires For Concrete Reinforcement | Mechanical | Quantitative | Clause 5.2 | Deformation and surface characteristics | yes | Mandatory | mean projected area of transverse rib area per unit length, 10 mm<Φ≤16mm, mm2/mm, | upto 3 decimal places | nominal size | Clause 5.4, Clause 5.1 (b) | IS 1786 | 2 | [24 empty] | 0.48 |  | 0.6 |  | 0.72 |  | 0.96 |  | 1.2 |  | 1.8 |  | 2.4 |  | 3.4 |  | 4.25 |  | 4.76 |  | 5.44 |  | 6.12 |  | 6.8
IS 1786 |  |  | 2008 | 4 | High Strength Deformed Steel Bars And Wires For Concrete Reinforcement | Mechanical | Quantitative | Clause 5.2 | Deformation and surface characteristics | yes | Mandatory | mean projected area of transverse rib area per unit length, Φ>16mm, mm2/mm, | upto 3 decimal places | nominal size | Clause 5.4, Clause 5.1 (c) | IS 1786 | 3 | [24 empty] | 0.48 |  | 0.6 |  | 0.72 |  | 0.96 |  | 1.2 |  | 1.8 |  | 2.4 |  | 3.4 |  | 4.25 |  | 4.76 |  | 5.44 |  | 6.12 |  | 6.8
IS 1786 |  |  | 2008 | 4 | High Strength Deformed Steel Bars And Wires For Concrete Reinforcement | Mechanical | Qualitative | Clause 5.3 | Deformation and surface characteristics | yes | Mandatory | Two longitudinal ribs in the form of continuous helix in case of twisted bars/wires, and optional longitudinal ribs in case of untwisted bars/wires which may be continuous or discontinuous; | Satisfactory/ Unsatisfactory- and clearly specify the qualitative requirement which is not met in the sample | Twisted/Untwisted bars/Wires to be declared |  | IS 1786
IS 1786 |  |  | 2008 | 4 | High Strength Deformed Steel Bars And Wires For Concrete Reinforcement | Mechanical | Qualitative | Clause 5.3 | Deformation and surface characteristics | yes | Mandatory | Transverse rills which ailer hot-rolling or coiciworking are uniform in size and shape in each row along the length of the barlwire, and are spaced along the barhire at substantially uniform distance, except in the area of marking. | Satisfactory/ Unsatisfactory- and clearly specify the qualitative requirement which is not met in the sample |  |  | IS 1786
IS 1786 |  |  | 2008 | 4 | High Strength Deformed Steel Bars And Wires For Concrete Reinforcement | Mechanical | Quantitative | Clause 5.7 | Pull out test | Yes | Mandatory | Pull out test,N/mm2 | alue to be specified in Integers or whole numbers |  | Clause 4 IS 2770 (Part 1) | IS 2770 (Part 1)
IS 1786 |  |  | 2008 | 4 | High Strength Deformed Steel Bars And Wires For Concrete Reinforcement | Physical | Quantitative | Clause 6, table 1 | Nominal Sizes | yes | Mandatory | Nominal size,mm | alue to be specified in Integers or whole numbers | nominal size 4 mm, 5 mm, 6 mm, 8 mm, 10 mm, 12 mm, 16 mm, 20 mm, 25 mm, 28 mm, 32 mm, 36 mm, 40 mm, 45 mm, 50 mm | Clause 6, 7 ,Table 1 and 2 ,IS 1786 | IS 1786 | [25 empty] | 12.6 |  | 19.6 |  | 28.3 |  | 50.3 |  | 78.6 |  | 113.1 |  | 201.2 |  | 314.3 |  | 491.1 |  | 615.8 |  | 804.6 |  | 1018.3 |  | 1257.2
IS 1786 |  |  | 2008 | 4 | High Strength Deformed Steel Bars And Wires For Concrete Reinforcement | Physical | Quantitative | Clause 6, table 1 and table 2 | Cross Sectiona Area | yes | Mandatory | Cross Sectiona Area,mm2 | Upto one decimal place | nominal size 4 mm, 5 mm, 6 mm, 8 mm, 10 mm, 12 mm, 16 mm, 20 mm, 25 mm, 28 mm, 32 mm, 36 mm, 40 mm, 45 mm, 50 mm | Clause 6, 7 ,Table 1 and 2 ,IS 1786 | IS 1786 | [25 empty] | 0.09108 | 0.099 | 0.14168 | 0.154 | 0.20424 | 0.222 | 0.3634 | 0.395 | 0.56764 | 0.617 | 0.834 | 0.888 | 1.4852 | 1.58 | 2.3712 | 2.47 | 3.696 | 3.85 | 4.6368 | 4.83 | 6.0576 | 6.31 | 7.6704 | 7.99 | 9.4656 | 9.86
IS 1786 |  |  | 2008 | 4 | High Strength Deformed Steel Bars And Wires For Concrete Reinforcement | Physical | Quantitative | Clause 6, table 1 and table 2 | Nominal Mass | yes | Mandatory | Nominal Mass, kg/m | Upto one decimal place | nominal size 4 mm, 5 mm, 6 mm, 8 mm, 10 mm, 12 mm, 16 mm, 20 mm, 25 mm, 28 mm, 32 mm, 36 mm, 40 mm, 45 mm, 50 mm | Clause 6, 7 ,Table 1 and 2 ,IS 1786 | IS 1786
IS 1786 |  |  | 2008 | 4 | High Strength Deformed Steel Bars And Wires For Concrete Reinforcement | Physical | Quantitative | Clause 7.1 | Specified Length | Yes | Mandatory | Specified Length,mm | To be checked on the declaration basis | Declaration regarding specified length |  | IS 1786
IS 1786 |  |  | 2008 | 4 | High Strength Deformed Steel Bars And Wires For Concrete Reinforcement | Physical | Quantitative | Cl 7.2.3.2 | Batch | yes | Mandatory | Nomnal mass of batch,kg | To be checked on the declaration basis | Declaration regarding mass of batch |  | IS 1786
IS 1786 |  |  | 2008 | 4 | High Strength Deformed Steel Bars And Wires For Concrete Reinforcement | Physical | Quantitative | Cl 7.2.3.3 | Coils | yes | Mandatory | Nomnal mass of coil,kg | To be checked on the declaration basis | Declaration regarding mass of coil |  | IS 1786
IS 1786 |  |  | 2008 | 4 | High Strength Deformed Steel Bars And Wires For Concrete Reinforcement | Mechanical | Quantitative | Clause 8, table 3 | Mechanical properties | yes | Mandatory | 0.2 percent proof stress/ yield stress, N/mm2 | upto 1 decimal place | Fe 415/Fe 415D/Fe 415S Fe 500/Fe 500D/Fe 500S Fe 550/Fe 550D Fe 600 Fe 650 Fe 700 nominal size 4 mm, 5 mm, 6 mm, 8 mm, 10 mm, 12 mm, 16 mm, 20 mm, 25 mm, 28 mm, 32 mm, 36 mm, 40 mm, 45 mm, 50 mm |  | IS 1608 read in conjunction with IS 2062 |  |  |  | 415 |  | 415 |  | 415 | 540 | 500 |  | 500 |  | 500 | 650 | 550 |  | 550 |  | 600 |  | 650 |  | 700
IS 1786 |  |  | 2008 | 4 | High Strength Deformed Steel Bars And Wires For Concrete Reinforcement | Mechanical | Quantitative | Clause 8, table 3 | Mechanical properties | yes | Mandatory | TS/YS ratio ,N/mm2 | upto 2 decimal place | Fe 415/Fe 415D/Fe 415S Fe 500/Fe 500D/Fe 500S Fe 550/Fe 550D Fe 600 Fe 650 Fe 700 nominal size 4 mm, 5 mm, 6 mm, 8 mm, 10 mm, 12 mm, 16 mm, 20 mm, 25 mm, 28 mm, 32 mm, 36 mm, 40 mm, 45 mm, 50 mm |  | IS 1608 read in conjunction with IS 2062 |  |  |  | 1.1 |  | 1.12 |  | 1.25 |  | 1.08 |  | 1.1 |  | 1.25 |  | 1.06 |  | 1.08 |  | 1.06 |  | 1.06 |  | 1.06
IS 1786 |  |  | 2008 | 4 | High Strength Deformed Steel Bars And Wires For Concrete Reinforcement | Mechanical | Quantitative | Clause 8, table 3 | Mechanical properties | yes | Mandatory | Elongation, percent,% | upto 2 decimal places | Fe 415/Fe 415D/Fe 415S Fe 500/Fe 500D/Fe 500S Fe 550/Fe 550D Fe 600 Fe 650 Fe 700 nominal size 4 mm, 5 mm, 6 mm, 8 mm, 10 mm, 12 mm, 16 mm, 20 mm, 25 mm, 28 mm, 32 mm, 36 mm, 40 mm, 45 mm, 50 mm |  | IS 1608 read in conjunction with IS 2062 |  |  |  | 14.5 |  | 18 |  | 18 |  | 12 |  | 16 |  | 16 |  | 10 |  | 14.5 |  | 10 |  | 10 |  | 10
IS 1786 |  |  | 2008 | 4 | High Strength Deformed Steel Bars And Wires For Concrete Reinforcement | Mechanical | Quantitative | Clause 8, table 3 | Mechanical properties | Yes | Mandatory | Total Elongation, percent,% | alue to be specified in Integers or whole numbers | Fe 415/Fe 415D/Fe 415S Fe 500/Fe 500D/Fe 500S Fe 550/Fe 550D Fe 600 Fe 650 Fe 700 nominal size 4 mm, 5 mm, 6 mm, 8 mm, 10 mm, 12 mm, 16 mm, 20 mm, 25 mm, 28 mm, 32 mm, 36 mm, 40 mm, 45 mm, 50 mm |  | IS 1608 read in conjunction with IS 2062 | [5 empty] | 5 |  | 8 |  |  |  | 5 |  | 8 |  | 5
IS 1786 |  |  | 2008 | 4 | High Strength Deformed Steel Bars And Wires For Concrete Reinforcement | Mechanical | Quantitative | Clause 9.2 | Tensile Test | yes | Mandatory | Tensile Test,N/mm2 | upto 1 decimal place | Fe 415/Fe 415D/Fe 415S Fe 500/Fe 500D/Fe 500S Fe 550/Fe 550D Fe 600 Fe 650 Fe 700 nominal size 4 mm, 5 mm, 6 mm, 8 mm, 10 mm, 12 mm, 16 mm, 20 mm, 25 mm, 28 mm, 32 mm, 36 mm, 40 mm, 45 mm, 50 mm |  | IS 1608 read in conjunction with IS 2062 |  |  |  | 485 |  | 500 |  |  |  | 545 |  | 565 |  |  |  | 585 |  | 600 |  | 660 |  | 700 |  | 770
IS 1786 |  |  | 2008 | 4 | High Strength Deformed Steel Bars And Wires For Concrete Reinforcement | Mechanical | Qualitative | Clause 9.3, table 4 | Bend Test | yes | Mandatory | no rupture or cracks shall be visible on the bent portion | Satisfactory/ Unsatisfactory- and clearly specify the qualitative requirement which is not met in the sample | Fe 415/Fe 415D/Fe 415S Fe 500/Fe 500D/Fe 500S Fe 550/Fe 550D Fe 600 Fe 650 Fe 700 nominal size 4 mm, 5 mm, 6 mm, 8 mm, 10 mm, 12 mm, 16 mm, 20 mm, 25 mm, 28 mm, 32 mm, 36 mm, 40 mm, 45 mm, 50 mm |  | IS 1599
IS 1786 |  |  | 2008 | 4 | High Strength Deformed Steel Bars And Wires For Concrete Reinforcement | Mechanical | Qualitative | Clause 9.4, table 5 | ReBend Test | yes | Mandatory | no rupture or cracks shall be visible on the rebent portion | Satisfactory/ Unsatisfactory- and clearly specify the qualitative requirement which is not met in the sample | Fe 415/Fe 415D/Fe 415S Fe 500/Fe 500D/Fe 500S Fe 550/Fe 550D Fe 600 Fe 650 Fe 700 nominal size 4 mm, 5 mm, 6 mm, 8 mm, 10 mm, 12 mm, 16 mm, 20 mm, 25 mm, 28 mm, 32 mm, 36 mm, 40 mm, 45 mm, 50 mm | 9.4 | IS 1786
IS 1786 |  |  | 2008 | 4 | High Strength Deformed Steel Bars And Wires For Concrete Reinforcement | Mechanical | Qualitative | Clause 12.1 | Delivery Inspection & Testing facilities | yes | Mandatory | Unless otherwise specified, general requirements relating to the supply of material, inspection and testing shall conform to IS 1387. | Satisfactory/ Unsatisfactory- and clearly specify the qualitative requirement which is not met in the sample |  |  | IS 1387
IS 1786 |  |  | 2008 | 4 | High Strength Deformed Steel Bars And Wires For Concrete Reinforcement | Mechanical | Qualitative | Clause 12.2 | Delivery Inspection & Testing facilities | yes | Mandatory | No material shall be dispatched from the manufacturer’s or supplier’s premises prior to its being certified by the purchaser or his authorized representative as having fulfilled the tests and requirements laid down in this standard except where the bundle containing the barshires is marked with the Standard Mark (see 13.4). | Satisfactory/ Unsatisfactory- and clearly specify the qualitative requirement which is not met in the sample |  |  | IS 1786
IS 1786 |  |  | 2008 | 4 | High Strength Deformed Steel Bars And Wires For Concrete Reinforcement | Mechanical | Qualitative | Clause 12.3 | Delivery Inspection & Testing facilities | yes | Mandatory | The purchaser or his authorized representative shall .be at liberty to inspect and veri~ the steel maker’s certificate of cast analysis at the premises of the manufacturer or the supplier. When the purchaser requires an actual analysis of ftished material, this shall be made at a place agreed to between the purchaser and the manufacturer or the supplier. | Satisfactory/ Unsatisfactory- and clearly specify the qualitative requirement which is not met in the sample |  |  | IS 1786
IS 1786 |  |  | 2008 | 4 | High Strength Deformed Steel Bars And Wires For Concrete Reinforcement | Mechanical | Qualitative | Clause 12.4 | Manufacturers certifcate | yes | Mandatory | n the case of bars/wires which have not been inspected at the manufacturer’s works, the manufacturer or supplier, as the case may be, shall supply the purchaser or his authorized representative with the certificate stating the process of manufacture and also the test sheet signed by the manufacturer giving the result of each mechanical test applicable to the material purchased, and the chemical composition, if required. Each test certificate shall indicate the number of the cast to which it applies, corresponding to the number or identification mark to be found on the material. The test certificate shall contain the following information:) Place of manufacture of the reinforcing steel, b) Nominal diameter of the steel, c) Grade of the steel, d) Rolled-in marking on the steel, e) Cast/heat number, f) Date of testing, g) Mass of the tested lot, and h) Individual test results for all the properties. | Satisfactory/ Unsatisfactory- and clearly specify the qualitative requirement which is not met in the sample |  |  | IS 1786
IS 1786 |  |  | 2008 | 4 | High Strength Deformed Steel Bars And Wires For Concrete Reinforcement | Mechanical | Qualitative | Clause 13.1 | Identification & Marking | yes | Mandatory | The manufacturer or supplier shall have ingots, billets and bars or bundles of bars/wires marked in such a way that all finished bars/wires can be traced to the cast from which they were made. Every facility shall be given to the purchaser or his authorized representative for tracing the bars/wires to the cast from which they were made. | Satisfactory/ Unsatisfactory- and clearly specify the qualitative requirement which is not met in the sample |  |  | IS 1786
IS 1786 |  |  | 2008 | 4 | High Strength Deformed Steel Bars And Wires For Concrete Reinforcement | Mechanical | Qualitative | Clause 13.2 | Identification & Marking | yes | Mandatory | For each bundlelcoil of barslwires a tag shall be attached indicating castilot number, grade and size | Satisfactory/ Unsatisfactory- and clearly specify the qualitative requirement which is not met in the sample |  |  | IS 1786
IS 1786 |  |  | 2008 | 4 | High Strength Deformed Steel Bars And Wires For Concrete Reinforcement | Mechanical | Qualitative | Clause 13.3 | Identification & Marking | yes | Mandatory | All bars/wires should be identifiable by marks/ brands introduced during rolling which indicate the name of the manufacturer or their brand name | Satisfactory/ Unsatisfactory- and clearly specify the qualitative requirement which is not met in the sample |  |  | IS 1786
IS 1786 |  |  | 2008 | 4 | High Strength Deformed Steel Bars And Wires For Concrete Reinforcement | Mechanical | Qualitative | Clause 13.3.1 | Identification & Marking | yes | Mandatory | Identification marks like brand name, tiade-mark, etc, that are introduced during rolling shall be designed and located in such a manner that the performance in use of the bar is not affected. | Satisfactory/ Unsatisfactory- and clearly specify the qualitative requirement which is not met in the sample |  |  | IS 1786
IS 1786 |  |  | 2008 | 4 | High Strength Deformed Steel Bars And Wires For Concrete Reinforcement | Mechanical | Qualitative | Clause 13.4 | BIS certification & Marking | yes | Mandatory | Each bundle containing the barsfwires may also be suitablymarkedwith the StandardMark in whichcase the concerned test certificate shall also bear the standard mark | Satisfactory/ Unsatisfactory- and clearly specify the qualitative requirement which is not met in the sample | To be checked on the declaration basis |  | IS 1786

## IS 1786_0_0_2008_Test Request
Annex-D
Grade | Type | Size | Category | Declared Value 1 | Declared Value 2 | Declared Value 3 | Declared Value 4 [manufacturing] | Declared Value 5 [any other declaration] | Declared Value 6 [any other declaration] | "[DATA]" is any other information of the product needed for carrying out some tests. This information can be qualitative or quantitative
Fe 415/415D/415S/500/500D/500S/550/550D/600/650/700 |  | 4 |  | Declaration regarding specified length, mass of batch, mass of coil | Declaration for compliance to BIS Certification and marking as per clause 13 | with/without microalloying | 1. Declaration regarding manufacture as per clause 4 2. Declaration regarding manufacturing practices as per clause 4.3.2 | Declaration as per Clause 5.3
|  | 5 |  |  |  | with/without microalloying
|  | 6 |  |  |  | with/without microalloying
|  | 8 |  |  |  | with/without microalloying
|  | 10 |  |  |  | with/without microalloying
|  | 12 |  |  |  | with/without microalloying
|  | 16 |  |  |  | with/without microalloying
|  | 20 |  |  |  | with/without microalloying
|  | 25 |  |  |  | with/without microalloying
|  | 28 |  |  |  | with/without microalloying
|  | 32 |  |  |  | with/without microalloying
|  | 36 |  |  |  | with/without microalloying
|  | 40 |  |  |  | with/without microalloying
Any other size