## T Rep
IS Number | Part | Section | Year | Number of Amendments | Title of the Standard | Type of Test | Qualitative or Quantitative | Clause/ Table/ Annex Reference | Test Parameter Name | To be tested and/or reported by Lab (YES/NO) | Mandatory or Optional | Characteristics (as per Indian Standard) | Test Result/ Observation | Test Request Requirements | Test Method Reference | Test Method Reference Standard | Sl No. under Clause/ Table/ Annex Reference | Sample Quantity | Equipment | Remarks | Grade Designation E250 and Quality 'A' | Grade Designation E250 and Quality 'A' | Grade Designation E250 and Quality 'BR' | Grade Designation E250 and Quality 'BR' | Grade Designation E250 and Quality 'B0' | Grade Designation E250 and Quality 'B0' | Grade Designation E250 and Quality 'C' | Grade Designation E250 and Quality 'C' | Grade Designation E275 and Quality 'A' | Grade Designation E275 and Quality 'A' | Grade Designation E275 and Quality 'BR' | Grade Designation E275 and Quality 'BR' | Grade Designation E275 and Quality 'B0' | Grade Designation E275 and Quality 'B0' | Grade Designation E275 and Quality 'C' | Grade Designation E275 and Quality 'C' | Grade Designation E300 and Quality 'A' | Grade Designation E300 and Quality 'A' | Grade Designation E300 and Quality 'BR' | Grade Designation E300 and Quality 'BR' | Grade Designation E300 and Quality 'B0' | Grade Designation E300 and Quality 'B0' | Grade Designation E300 and Quality 'C' | Grade Designation E300 and Quality 'C' | Grade Designation E350 and Quality 'A' | Grade Designation E350 and Quality 'A' | Grade Designation E350 and Quality 'BR' | Grade Designation E350 and Quality 'BR' | Grade Designation E350 and Quality 'B0' | Grade Designation E350 and Quality 'B0' | Grade Designation E350 and Quality 'C' | Grade Designation E350 and Quality 'C' | Grade Designation E410 and Quality 'A' | Grade Designation E410 and Quality 'A' | Grade Designation E410 and Quality 'BR' | Grade Designation E410 and Quality 'BR' | Grade Designation E410 and Quality 'B0' | Grade Designation E410 and Quality 'B0' | Grade Designation E410 and Quality 'C' | Grade Designation E410 and Quality 'C' | Grade Designation E450 and Quality 'A' | Grade Designation E450 and Quality 'A' | Grade Designation E450 and Quality 'BR' | Grade Designation E450 and Quality 'BR' | Grade Designation E550 and Quality 'A' | Grade Designation E550 and Quality 'A' | Grade Designation E550 and Quality 'BR' | Grade Designation E550 and Quality 'BR' | Grade Designation E600 and Quality 'A' | Grade Designation E600 and Quality 'A' | Grade Designation E600 and Quality 'BR' | Grade Designation E600 and Quality 'BR' | Grade Designation E650 and Quality 'A' | Grade Designation E650 and Quality 'A' | Grade Designation E650 and Quality 'BR' | Grade Designation E650 and Quality 'BR' | Specified Requirements | Specified Requirements | Remarks | If the test is quantitative, the and value to be written after applying the tolerance given in the standard. If only upper and lower limit is given, mention ONLY or ONLY balue and leave the other cell blank. If the test is Qualitative, both Only column to be filled by the qualitiative requirement, the column to be left blank
THIS ROW TO BE LEFT BLANK | [20 empty] | Min | Max | Min | Max | Min | Max | Min | Max | Min | Max | Min | Max | Min | Max | Min | Max | Min | Max | Min | Max | Min | Max | Min | Max | Min | Max | Min | Max | Min | Max | Min | Max | Min | Max | Min | Max | Min | Max | Min | Max | Min | Max | Min | Max | Min | Max | Min | Max | Min | Max | Min | Max | Min | Max | Min | Max | Min | Max
2062 |  |  | 2011 | 1 | HOT ROLLED MEDIUM AND HIGH TENSILE STRUCTURAL STEEL — SPECIFICATION | Mechanical | Qualitative | 5 | Grades | No | Mandatory | There shall be nine grades of steel as given in Tables 1 and 2. For grades E 250 to E 410, there shall be four sub-qualities (A, BR, B0 and C) and for grades E 450 to E 650, there shall be two sub-qualities (A and BR).
2062 |  |  | 2011 | 1 | HOT ROLLED MEDIUM AND HIGH TENSILE STRUCTURAL STEEL — SPECIFICATION | Mechanical | Qualitative | 6.1 | Manufacture | No | Mandatory | Steel may be supplied in semi-killed/killed condition, where killed steel shall be supplied by mutual agreement between the purchaser and the manufacturer/supplier. The steel may be ingot cast or continuously cast. | To be checked on declaration basis | Type of oxidation (Kiled/semi Killed Steel) |  | IS 2062
|  |  | 2011 | 1 | HOT ROLLED MEDIUM AND HIGH TENSILE STRUCTURAL STEEL — SPECIFICATION | Mechanical | Qualitative | 6.2 | Manufacture | No | Mandatory | The processes used in the steel making, casting and further hot rolling into steel plates, strips, sections, flats, bars, etc, are left to the discretion of the manufacturer/supplier. If required, secondary refining in the form of ladle refining, Vacuum degassing may follow steel making. The products may be rolled and supplied in as-rolled/normalizing/ normalizing rolling/controlled rolling/accelerated cooling conditions as per the agreement between the purchaser and the manufacturer/supplier | To be checked on declaration basis |  |  | IS 2062
2062 |  |  | 2011 | 1 | HOT ROLLED MEDIUM AND HIGH TENSILE STRUCTURAL STEEL — SPECIFICATION | Mechanical | Qualitative | 6.3 | Mnaufacture | No | Mandatory | Material produced by re-rolling finished products (virgin or used or scrap), or by rolling material for which the metallurgical history is not fully documented or not known, are not acceptable as per this standard | To be checked on declaration basis. |  |  | IS 2062
2062 |  |  | 2011 | 1 | HOT ROLLED MEDIUM AND HIGH TENSILE STRUCTURAL STEEL — SPECIFICATION | Mechanical | Qualitative | 7.1, | Freedom From Defects | Yes | Mandatory | All finished steel shall be well and cleanly rolled to the dimensions, sections and masses specified. | Satisfactory/ Un Satisfactory |  |  | IS 2062:2011 | 1
2062 |  |  | 2011 | 1 | HOT ROLLED MEDIUM AND HIGH TENSILE STRUCTURAL STEEL — SPECIFICATION | Mechanical | Qualitative | 7.1, | Freedom From Defects | Yes | Mandatory | The finished material shall be reasonably free from surface flaws; laminations; rough/jagged and imperfect edges and all other harmful defects. | Satisfactory/ Un Satisfactory (surface flaws; laminations; rough/jagged and imperfect edges and all other harmful defects) |  |  | IS 2062:2011 | 2
2062 |  |  | 2011 | 1 | HOT ROLLED MEDIUM AND HIGH TENSILE STRUCTURAL STEEL — SPECIFICATION | Mechanical | Qualitative | 7.2 | Freedom From Defects | No | Mandatory | Minor surface defects may be removed by the manufacturer/supplier by grinding provided the thickness is not reduced locally by more than 4 percent below the minimum specified thickness. | To be checked on declaration basis | [6 empty] | Manuafcturing clause
2062 |  |  | 2011 | 1 | HOT ROLLED MEDIUM AND HIGH TENSILE STRUCTURAL STEEL — SPECIFICATION | Mechanical | Qualitative | 7.2 | Freedom From Defects | No | Mandatory | Minor Defects may be removed Reduction in thickness by grinding greater than 4 percent but not exceeding 7 percent may be made subject to mutual agreement between the purchaser and the manufacturer/supplier. | To be checked on declaration basis | [6 empty] | Manuafcturing clause
2062 |  |  | 2011 | 1 | HOT ROLLED MEDIUM AND HIGH TENSILE STRUCTURAL STEEL — SPECIFICATION | Mechanical | Qualitative | 7.2.1 | Subject to agreement with the purchaser, surface defects which cannot be dealt with as in 7.2 may be repaired by chipping or grinding followed by welding and inspection | No | Mandatory | after complete removal of the defects and before welding, the thickness of the item is in no place reduced by more than 20 percent; | To be checked on declaration basis | [6 empty] | Manuafcturing clause
2062 |  |  | 2011 | 1 | HOT ROLLED MEDIUM AND HIGH TENSILE STRUCTURAL STEEL — SPECIFICATION | Mechanical | Qualitative | 7.2.1 | Subject to agreement with the purchaser, surface defects which cannot be dealt with as in 7.2 may be repaired by chipping or grinding followed by welding and inspection | No | Mandatory | welding is carried out by approved procedure by competent operators with approved electrodes and that the welding is ground smooth to the correct nominal thickness | To be checked on declaration basis | [6 empty] | Manuafcturing clause
2062 |  |  | 2011 | 1 | HOT ROLLED MEDIUM AND HIGH TENSILE STRUCTURAL STEEL — SPECIFICATION | Mechanical | Qualitative | 7.2.1 | Subject to agreement with the purchaser, surface defects which cannot be dealt with as in 7.2 may be repaired by chipping or grinding followed by welding and inspection | No | Mandatory | subsequent to the finish grinding, the item may be required to be normalized or otherwise heattreated at the purchaser’s discretion | To be checked on declaration basis | [6 empty] | Manuafcturing clause
2062 |  |  | 2011 | 1 | HOT ROLLED MEDIUM AND HIGH TENSILE STRUCTURAL STEEL — SPECIFICATION | Mechanical | Qualitative | 7.3 | Freedom From Defects | No | Mandatory | Welding as mentioned in 7.2.1 is not permissible for grade designation E 250C, E 275C, E 300 to E 650 material. | To be checked on declaration basis | [6 empty] | Mnufacturing clause
2062 |  |  | 2011 | 0 | HOT ROLLED MEDIUM AND HIGH TENSILE STRUCTURAL STEEL — SPECIFICATION | Chemical | Quantitative | 8.2, Table 1 and 2 | Chemical Composition- Product Analysis | Yes | Mandatory ( for primary steel producers ) | Carbon (C) , % , max | No.of Decimal Places- 2 | Grade Designation ,Quality |  | IS 228 Part-1 | 1 | NOT TO BE FILLED |  |  |  | 0.26 |  | 0.25 |  | 0.25 |  | 0.23 |  | 0.26 |  | 0.25 |  | 0.25 |  | 0.23 |  | 0.23 |  | 0.23 |  | 0.23 |  | 0.23 |  | 0.23 |  | 0.23 |  | 0.23 |  | 0.23 |  | 0.23 |  | 0.23 |  | 0.23 |  | 0.23 |  | 0.25 |  | 0.25 |  | 0.25 |  | 0.25 |  | 0.25 |  | 0.25 |  | 0.25 |  | 0.25 |  |  | 1.For product Analyis, Permissible variation of 0.02 percent Max over the specified limit shall apply for Carbon Contents upto 0.20% as per Table 3 2.For product Analyis,Permissible variation of 0.023 percent Max over the specified limit shall apply for Carbon Contents above 0.20% as per Table 3
2062 |  |  | 2011 | 0 | HOT ROLLED MEDIUM AND HIGH TENSILE STRUCTURAL STEEL — SPECIFICATION | Chemical | Quantitative | 8.2, Table 1 and 2 | Chemical Composition- Product Analysis | Yes | Mandatory ( for primary steel producers ) | Carbon (C) , % , max | No.of Decimal Places- 2 | Grade Designation ,Quality |  | IS 228 Part-4 | 1 | NOT TO BE FILLED |  |  |  | 0.26 |  | 0.25 |  | 0.25 |  | 0.23 |  | 0.26 |  | 0.25 |  | 0.25 |  | 0.23 |  | 0.23 |  | 0.23 |  | 0.23 |  | 0.23 |  | 0.23 |  | 0.23 |  | 0.23 |  | 0.23 |  | 0.23 |  | 0.23 |  | 0.23 |  | 0.23 |  | 0.25 |  | 0.25 |  | 0.25 |  | 0.25 |  | 0.25 |  | 0.25 |  | 0.25 |  | 0.25 |  |  | 1.For product Analyis, Permissible variation of 0.02 percent Max over the specified limit shall apply for Carbon Contents upto 0.20% as per Table 3 2.For product Analyis,Permissible variation of 0.023 percent Max over the specified limit shall apply for Carbon Contents above 0.20% as per Table 3
2062 |  |  | 2011 | 0 | HOT ROLLED MEDIUM AND HIGH TENSILE STRUCTURAL STEEL — SPECIFICATION | Chemical | Quantitative | 8.2, Table 1 and 2 | Chemical Composition- Product Analysis | Yes | Mandatory ( for primary steel producers ) | Carbon (C) , % , max | No.of Decimal Places- 2 | Grade Designation ,Quality |  | IS 228 Part-14 | 1 | NOT TO BE FILLED |  |  |  | 0.26 |  | 0.25 |  | 0.25 |  | 0.23 |  | 0.26 |  | 0.25 |  | 0.25 |  | 0.23 |  | 0.23 |  | 0.23 |  | 0.23 |  | 0.23 |  | 0.23 |  | 0.23 |  | 0.23 |  | 0.23 |  | 0.23 |  | 0.23 |  | 0.23 |  | 0.23 |  | 0.25 |  | 0.25 |  | 0.25 |  | 0.25 |  | 0.25 |  | 0.25 |  | 0.25 |  | 0.25 |  |  | 1.For product Analyis, Permissible variation of 0.02 percent Max over the specified limit shall apply for Carbon Contents upto 0.20% as per Table 3 2.For product Analyis,Permissible variation of 0.023 percent Max over the specified limit shall apply for Carbon Contents above 0.20% as per Table 3
2062 |  |  | 2011 | 0 | HOT ROLLED MEDIUM AND HIGH TENSILE STRUCTURAL STEEL — SPECIFICATION | Chemical | Quantitative | 8.2, Table 1 and 2 | Chemical Composition- Product Analysis | Yes | Mandatory ( for primary steel producers ) | Carbon (C) , % , max | No.of Decimal Places- 2 | Grade Designation ,Quality |  | IS 228 Part-20 | 1 | NOT TO BE FILLED |  |  |  | 0.26 |  | 0.25 |  | 0.25 |  | 0.23 |  | 0.26 |  | 0.25 |  | 0.25 |  | 0.23 |  | 0.23 |  | 0.23 |  | 0.23 |  | 0.23 |  | 0.23 |  | 0.23 |  | 0.23 |  | 0.23 |  | 0.23 |  | 0.23 |  | 0.23 |  | 0.23 |  | 0.25 |  | 0.25 |  | 0.25 |  | 0.25 |  | 0.25 |  | 0.25 |  | 0.25 |  | 0.25 |  |  | 1.For product Analyis, Permissible variation of 0.02 percent Max over the specified limit shall apply for Carbon Contents upto 0.20% as per Table 3 2.For product Analyis,Permissible variation of 0.023 percent Max over the specified limit shall apply for Carbon Contents above 0.20% as per Table 3
2062 |  |  | 2011 | 0 | HOT ROLLED MEDIUM AND HIGH TENSILE STRUCTURAL STEEL — SPECIFICATION | Chemical | Quantitative | 8.2, Table 1 and 2 | Chemical Composition- Product Analysis | Yes | Mandatory ( for primary steel producers ) | Carbon (C) , % , max | No.of Decimal Places- 2 | Grade Designation ,Quality |  | any other established instrumental/chemical method | 1 | NOT TO BE FILLED |  |  |  | 0.26 |  | 0.25 |  | 0.25 |  | 0.23 |  | 0.26 |  | 0.25 |  | 0.25 |  | 0.23 |  | 0.23 |  | 0.23 |  | 0.23 |  | 0.23 |  | 0.23 |  | 0.23 |  | 0.23 |  | 0.23 |  | 0.23 |  | 0.23 |  | 0.23 |  | 0.23 |  | 0.25 |  | 0.25 |  | 0.25 |  | 0.25 |  | 0.25 |  | 0.25 |  | 0.25 |  | 0.25 |  |  | 1.For product Analyis, Permissible variation of 0.02 percent Max over the specified limit shall apply for Carbon Contents upto 0.20% as per Table 3 2.For product Analyis,Permissible variation of 0.023 percent Max over the specified limit shall apply for Carbon Contents above 0.20% as per Table 3
2062 |  |  | 2011 | 0 | HOT ROLLED MEDIUM AND HIGH TENSILE STRUCTURAL STEEL — SPECIFICATION | Chemical | Quantitative | 8.2, Table 1 and 3 | Chemical Composition- Product Analysis | Yes | Mandatory ( for primary steel producers ) | Manganese(Mn), % , max | No.of Decimal Places- 2 | Grade Designation ,Quality |  | IS 228 Part-2 | 2 |  |  |  |  | 1.55 |  | 1.55 |  | 1.55 |  | 1.55 |  | 1.55 |  | 1.55 |  | 1.55 |  | 1.55 |  | 1.55 |  | 1.55 |  | 1.55 |  | 1.55 |  | 1.60 |  | 1.60 |  | 1.60 |  | 1.60 |  | 1.65 |  | 1.65 |  | 1.65 |  | 1.65 |  | 1.70 |  | 1.70 |  | 1.70 |  | 1.70 |  | 1.75 |  | 1.75 |  | 1.75 |  | 1.75 |  |  | For product Analyis, Permissible variation of 0.05 percent Max over the specified limit shall apply for Manganese Contents as per Table 3
2062 |  |  | 2011 | 0 | HOT ROLLED MEDIUM AND HIGH TENSILE STRUCTURAL STEEL — SPECIFICATION | Chemical | Quantitative | 8.2, Table 1 and 3 | Chemical Composition- Product Analysis | Yes | Mandatory ( for primary steel producers ) | Manganese(Mn), % , max | No.of Decimal Places- 2 | Grade Designation ,Quality |  | IS 228 Part-12 | 2 |  |  |  |  | 1.55 |  | 1.55 |  | 1.55 |  | 1.55 |  | 1.55 |  | 1.55 |  | 1.55 |  | 1.55 |  | 1.55 |  | 1.55 |  | 1.55 |  | 1.55 |  | 1.60 |  | 1.60 |  | 1.60 |  | 1.60 |  | 1.65 |  | 1.65 |  | 1.65 |  | 1.65 |  | 1.70 |  | 1.70 |  | 1.70 |  | 1.70 |  | 1.75 |  | 1.75 |  | 1.75 |  | 1.75 |  |  | For product Analyis, Permissible variation of 0.05 percent Max over the specified limit shall apply for Manganese Contents as per Table 3
2062 |  |  | 2011 | 0 | HOT ROLLED MEDIUM AND HIGH TENSILE STRUCTURAL STEEL — SPECIFICATION | Chemical | Quantitative | 8.2, Table 1 and 3 | Chemical Composition- Product Analysis | Yes | Mandatory ( for primary steel producers ) | Manganese(Mn), % , max | No.of Decimal Places- 2 | Grade Designation ,Quality |  | any other established instrumental/chemical method | 2 |  |  |  |  | 1.55 |  | 1.55 |  | 1.55 |  | 1.55 |  | 1.55 |  | 1.55 |  | 1.55 |  | 1.55 |  | 1.55 |  | 1.55 |  | 1.55 |  | 1.55 |  | 1.60 |  | 1.60 |  | 1.60 |  | 1.60 |  | 1.65 |  | 1.65 |  | 1.65 |  | 1.65 |  | 1.70 |  | 1.70 |  | 1.70 |  | 1.70 |  | 1.75 |  | 1.75 |  | 1.75 |  | 1.75 |  |  | For product Analyis, Permissible variation of 0.05 percent Max over the specified limit shall apply for Manganese Contents as per Table 3
2062 |  |  | 2011 | 0 | HOT ROLLED MEDIUM AND HIGH TENSILE STRUCTURAL STEEL — SPECIFICATION | Chemical | Quantitative | 8.2, Table 1 and 4 | Chemical Composition- Product Analysis | Yes | Mandatory ( for primary steel producers ) | Sulphur (S), % , max | No.of Decimal Places- 3 | Grade Designation and Quality |  | IS 228 Part-20 | 3 |  |  |  |  | 0.045 |  | 0.045 |  | 0.045 |  | 0.040 |  | 0.045 |  | 0.045 |  | 0.045 |  | 0.040 |  | 0.045 |  | 0.045 |  | 0.045 |  | 0.040 |  | 0.045 |  | 0.045 |  | 0.045 |  | 0.040 |  | 0.045 |  | 0.045 |  | 0.045 |  | 0.040 |  | 0.045 |  | 0.045 |  | 0.020 |  | 0.020 |  | 0.020 |  | 0.020 |  | 0.015 |  | 0.015 |  |  | For product Analyis, Permissible variation of 0.005 percent Max over the specified limit shall apply for Sulphur Contents as per Table 3
2062 |  |  | 2011 | 0 | HOT ROLLED MEDIUM AND HIGH TENSILE STRUCTURAL STEEL — SPECIFICATION | Chemical | Quantitative | 8.2, Table 1 and 4 | Chemical Composition- Product Analysis | Yes | Mandatory ( for primary steel producers ) | Sulphur (S), % , max | No.of Decimal Places- 3 | Grade Designation and Quality |  | IS 228 Part-9 | 3 |  |  |  |  | 0.045 |  | 0.045 |  | 0.045 |  | 0.040 |  | 0.045 |  | 0.045 |  | 0.045 |  | 0.040 |  | 0.045 |  | 0.045 |  | 0.045 |  | 0.040 |  | 0.045 |  | 0.045 |  | 0.045 |  | 0.040 |  | 0.045 |  | 0.045 |  | 0.045 |  | 0.040 |  | 0.045 |  | 0.045 |  | 0.020 |  | 0.020 |  | 0.020 |  | 0.020 |  | 0.015 |  | 0.015 |  |  | For product Analyis, Permissible variation of 0.005 percent Max over the specified limit shall apply for Sulphur Contents as per Table 3
2062 |  |  | 2011 | 0 | HOT ROLLED MEDIUM AND HIGH TENSILE STRUCTURAL STEEL — SPECIFICATION | Chemical | Quantitative | 8.2, Table 1 and 4 | Chemical Composition- Product Analysis | Yes | Mandatory ( for primary steel producers ) | Sulphur (S), % , max | No.of Decimal Places- 3 | Grade Designation and Quality |  | any other established instrumental/chemical method | 3 |  |  |  |  | 0.045 |  | 0.045 |  | 0.045 |  | 0.040 |  | 0.045 |  | 0.045 |  | 0.045 |  | 0.040 |  | 0.045 |  | 0.045 |  | 0.045 |  | 0.040 |  | 0.045 |  | 0.045 |  | 0.045 |  | 0.040 |  | 0.045 |  | 0.045 |  | 0.045 |  | 0.040 |  | 0.045 |  | 0.045 |  | 0.020 |  | 0.020 |  | 0.020 |  | 0.020 |  | 0.015 |  | 0.015 |  |  | For product Analyis, Permissible variation of 0.005 percent Max over the specified limit shall apply for Sulphur Contents as per Table 3
2062 |  |  | 2011 | 0 | HOT ROLLED MEDIUM AND HIGH TENSILE STRUCTURAL STEEL — SPECIFICATION | Chemical | Quantitative | 8.2, Table 1 and 5 | Chemical Composition- Product Analysis | Yes | Mandatory ( for primary steel producers ) | Phosphorus (P), % , max | No.of Decimal Places- 3 | Grade Designation and Quality |  | IS 228 Part-3 | 4 |  |  |  |  | 0.045 |  | 0.045 |  | 0.045 |  | 0.040 |  | 0.045 |  | 0.045 |  | 0.045 |  | 0.040 |  | 0.045 |  | 0.045 |  | 0.045 |  | 0.040 |  | 0.045 |  | 0.045 |  | 0.045 |  | 0.040 |  | 0.045 |  | 0.045 |  | 0.045 |  | 0.040 |  | 0.045 |  | 0.045 |  | 0.020 |  | 0.020 |  | 0.020 |  | 0.020 |  | 0.015 |  | 0.015 |  |  | For product Analyis, Permissible variation of 0.005 percent Max over the specified limit shall apply for Phosphorous Contents as per Table 3
2062 |  |  | 2011 | 0 | HOT ROLLED MEDIUM AND HIGH TENSILE STRUCTURAL STEEL — SPECIFICATION | Chemical | Quantitative | 8.2, Table 1 and 5 | Chemical Composition- Product Analysis | Yes | Mandatory ( for primary steel producers ) | Phosphorus (P), % , max | No.of Decimal Places- 3 | Grade Designation and Quality |  | any other established instrumental/chemical method | 4 |  |  |  |  | 0.045 |  | 0.045 |  | 0.045 |  | 0.040 |  | 0.045 |  | 0.045 |  | 0.045 |  | 0.040 |  | 0.045 |  | 0.045 |  | 0.045 |  | 0.040 |  | 0.045 |  | 0.045 |  | 0.045 |  | 0.040 |  | 0.045 |  | 0.045 |  | 0.045 |  | 0.040 |  | 0.045 |  | 0.045 |  | 0.020 |  | 0.020 |  | 0.020 |  | 0.020 |  | 0.015 |  | 0.015 |  |  | For product Analyis, Permissible variation of 0.005 percent Max over the specified limit shall apply for Phosphorous Contents as per Table 3
2062 |  |  | 2011 | 0 | HOT ROLLED MEDIUM AND HIGH TENSILE STRUCTURAL STEEL — SPECIFICATION | Chemical | Quantitative | 8.2, Table 1 and 6 | Chemical Composition- Product Analysis | Yes | Mandatory ( for primary steel producers ) | Silicon(Si) for semi killed steel, % max | No.of Decimal Places- 2 | Grade Designation and Quality, Killing Declaration( killed /Semi Killed) |  | IS 228 Part-11 | 5 |  |  |  |  | < 0.10 |  | < 0.10 |  | < 0.10 |  | < 0.10 |  | < 0.10 |  | < 0.10 |  | < 0.10 |  | < 0.10 |  | < 0.10 |  | < 0.10 |  | < 0.10 |  | < 0.10 |  | < 0.10 |  | < 0.10 |  | < 0.10 |  | < 0.10 |  | < 0.10 |  | < 0.10 |  | < 0.10 |  | < 0.10 |  | < 0.10 |  | < 0.10 |  | < 0.10 |  | < 0.10 |  | < 0.10 |  | < 0.10 |  | < 0.10 |  | < 0.10 |  |  | For product Analyis, Permissible variation of 0.03 percent Max over the specified limit shall apply for Silicon Contents as per Table 3
2062 |  |  | 2011 | 0 | HOT ROLLED MEDIUM AND HIGH TENSILE STRUCTURAL STEEL — SPECIFICATION | Chemical | Quantitative | 8.2, Table 1 and 6 | Chemical Composition- Product Analysis | Yes | Mandatory ( for primary steel producers ) | Silicon(Si) for semi killed steel, % max | No.of Decimal Places- 2 | Grade Designation and Quality, Killing Declaration( killed /Semi Killed) |  | IS 228 Part-8 | 5 |  |  |  |  | < 0.10 |  | < 0.10 |  | < 0.10 |  | < 0.10 |  | < 0.10 |  | < 0.10 |  | < 0.10 |  | < 0.10 |  | < 0.10 |  | < 0.10 |  | < 0.10 |  | < 0.10 |  | < 0.10 |  | < 0.10 |  | < 0.10 |  | < 0.10 |  | < 0.10 |  | < 0.10 |  | < 0.10 |  | < 0.10 |  | < 0.10 |  | < 0.10 |  | < 0.10 |  | < 0.10 |  | < 0.10 |  | < 0.10 |  | < 0.10 |  | < 0.10 |  |  | For product Analyis, Permissible variation of 0.03 percent Max over the specified limit shall apply for Silicon Contents as per Table 3
2062 |  |  | 2011 | 0 | HOT ROLLED MEDIUM AND HIGH TENSILE STRUCTURAL STEEL — SPECIFICATION | Chemical | Quantitative | 8.2, Table 1 and 6 | Chemical Composition- Product Analysis | Yes | Mandatory ( for primary steel producers ) | Silicon(Si) for semi killed steel, % max | No.of Decimal Places- 2 | Grade Designation and Quality, Killing Declaration( killed /Semi Killed) |  | any other established instrumental/chemical method | 5 |  |  |  |  | < 0.10 |  | < 0.10 |  | < 0.10 |  | < 0.10 |  | < 0.10 |  | < 0.10 |  | < 0.10 |  | < 0.10 |  | < 0.10 |  | < 0.10 |  | < 0.10 |  | < 0.10 |  | < 0.10 |  | < 0.10 |  | < 0.10 |  | < 0.10 |  | < 0.10 |  | < 0.10 |  | < 0.10 |  | < 0.10 |  | < 0.10 |  | < 0.10 |  | < 0.10 |  | < 0.10 |  | < 0.10 |  | < 0.10 |  | < 0.10 |  | < 0.10 |  |  | For product Analyis, Permissible variation of 0.03 percent Max over the specified limit shall apply for Silicon Contents as per Table 3
2062 |  |  | 2011 | 0 | HOT ROLLED MEDIUM AND HIGH TENSILE STRUCTURAL STEEL — SPECIFICATION | Chemical | Quantitative | 8.2, Table 1 and 7 | Chemical Composition- Product Analysis | Yes | Mandatory ( for primary steel producers ) | Silicon(Si) for killed steel(By Silicon) % | No.of Decimal Places- 2 | Grade Designation and Quality, Killing Declaration(Killed/Semi Killed), Killing agent ( Silicon/Aluminium/Silicon-Aluminium) |  | IS 228 Part-11 | 5 |  |  |  | 0.10 | 0.40 | 0.10 | 0.40 | 0.10 | 0.40 | 0.10 | 0.40 | 0.10 | 0.40 | 0.10 | 0.40 | 0.10 | 0.40 | 0.10 | 0.40 | 0.10 | 0.45 | 0.10 | 0.45 | 0.10 | 0.45 | 0.10 | 0.45 | 0.10 | 0.45 | 0.10 | 0.45 | 0.10 | 0.45 | 0.10 | 0.45 | 0.10 | 0.45 | 0.10 | 0.45 | 0.10 | 0.45 | 0.10 | 0.45 | 0.10 | 0.45 | 0.10 | 0.45 | 0.10 | 0.50 | 0.10 | 0.50 | 0.10 | 0.50 | 0.10 | 0.50 | 0.10 | 0.50 | 0.10 | 0.50 |  |  | For product Analyis, Permissible variation of 0.03 percent Max over the specified limit shall apply for Silicon Contents as per Table 3
2062 |  |  | 2011 | 0 | HOT ROLLED MEDIUM AND HIGH TENSILE STRUCTURAL STEEL — SPECIFICATION | Chemical | Quantitative | 8.2, Table 1 and 7 | Chemical Composition- Product Analysis | Yes | Mandatory ( for primary steel producers ) | Silicon(Si) for killed steel(By Silicon) % | No.of Decimal Places- 2 | Grade Designation and Quality, Killing Declaration(Killed/Semi Killed), Killing agent ( Silicon/Aluminium/Silicon-Aluminium) |  | IS 228 Part-8 | 5 |  |  |  | 0.10 | 0.40 | 0.10 | 0.40 | 0.10 | 0.40 | 0.10 | 0.40 | 0.10 | 0.40 | 0.10 | 0.40 | 0.10 | 0.40 | 0.10 | 0.40 | 0.10 | 0.45 | 0.10 | 0.45 | 0.10 | 0.45 | 0.10 | 0.45 | 0.10 | 0.45 | 0.10 | 0.45 | 0.10 | 0.45 | 0.10 | 0.45 | 0.10 | 0.45 | 0.10 | 0.45 | 0.10 | 0.45 | 0.10 | 0.45 | 0.10 | 0.45 | 0.10 | 0.45 | 0.10 | 0.50 | 0.10 | 0.50 | 0.10 | 0.50 | 0.10 | 0.50 | 0.10 | 0.50 | 0.10 | 0.50 |  |  | For product Analyis, Permissible variation of 0.03 percent Max over the specified limit shall apply for Silicon Contents as per Table 3
2062 |  |  | 2011 | 0 | HOT ROLLED MEDIUM AND HIGH TENSILE STRUCTURAL STEEL — SPECIFICATION | Chemical | Quantitative | 8.2, Table 1 and 7 | Chemical Composition- Product Analysis | Yes | Mandatory ( for primary steel producers ) | Silicon(Si) for killed steel(By Silicon) % | No.of Decimal Places- 2 | Grade Designation and Quality, Killing Declaration(Killed/Semi Killed), Killing agent ( Silicon/Aluminium/Silicon-Aluminium) |  | any other established instrumental/chemical method | 5 |  |  |  | 0.10 | 0.40 | 0.10 | 0.40 | 0.10 | 0.40 | 0.10 | 0.40 | 0.10 | 0.40 | 0.10 | 0.40 | 0.10 | 0.40 | 0.10 | 0.40 | 0.10 | 0.45 | 0.10 | 0.45 | 0.10 | 0.45 | 0.10 | 0.45 | 0.10 | 0.45 | 0.10 | 0.45 | 0.10 | 0.45 | 0.10 | 0.45 | 0.10 | 0.45 | 0.10 | 0.45 | 0.10 | 0.45 | 0.10 | 0.45 | 0.10 | 0.45 | 0.10 | 0.45 | 0.10 | 0.50 | 0.10 | 0.50 | 0.10 | 0.50 | 0.10 | 0.50 | 0.10 | 0.50 | 0.10 | 0.50 |  |  | For product Analyis, Permissible variation of 0.03 percent Max over the specified limit shall apply for Silicon Contents as per Table 3
2062 |  |  | 2011 | 0 | HOT ROLLED MEDIUM AND HIGH TENSILE STRUCTURAL STEEL — SPECIFICATION | Chemical | Quantitative | 8.2, Table 1 and 8 | Chemical Composition- Product Analysis | Yes | Mandatory ( for primary steel producers ) | Silicon(Si) for killed steel(By Aluminium) , % max | No.of Decimal Places- 2 | Grade Designation and Quality, Killing Declaration(Killed/Semi Killed), Killing agent ( Silicon/Aluminium/Silicon-Aluminium) |  | IS 228 Part-11 | 5 |  |  |  |  | 0.40 |  | 0.40 |  | 0.40 |  | 0.40 |  | 0.40 |  | 0.40 |  | 0.40 |  | 0.40 |  | 0.45 |  | 0.45 |  | 0.45 |  | 0.45 |  | 0.45 |  | 0.45 |  | 0.45 |  | 0.45 |  | 0.45 |  | 0.45 |  | 0.45 |  | 0.45 |  | 0.45 |  | 0.45 |  | 0.50 |  | 0.50 |  | 0.50 |  | 0.50 |  | 0.50 |  | 0.50 |  |  | For product Analyis, Permissible variation of 0.03 percent Max over the specified limit shall apply for Silicon Contents as per Table 3
2062 |  |  | 2011 | 0 | HOT ROLLED MEDIUM AND HIGH TENSILE STRUCTURAL STEEL — SPECIFICATION | Chemical | Quantitative | 8.2, Table 1 and 8 | Chemical Composition- Product Analysis | Yes | Mandatory ( for primary steel producers ) | Silicon(Si) for killed steel(By Aluminium) , % max | No.of Decimal Places- 2 | Grade Designation and Quality, Killing Declaration(Killed/Semi Killed), Killing agent ( Silicon/Aluminium/Silicon-Aluminium) |  | IS 228 Part-8 | 5 |  |  |  |  | 0.40 |  | 0.40 |  | 0.40 |  | 0.40 |  | 0.40 |  | 0.40 |  | 0.40 |  | 0.40 |  | 0.45 |  | 0.45 |  | 0.45 |  | 0.45 |  | 0.45 |  | 0.45 |  | 0.45 |  | 0.45 |  | 0.45 |  | 0.45 |  | 0.45 |  | 0.45 |  | 0.45 |  | 0.45 |  | 0.50 |  | 0.50 |  | 0.50 |  | 0.50 |  | 0.50 |  | 0.50 |  |  | For product Analyis, Permissible variation of 0.03 percent Max over the specified limit shall apply for Silicon Contents as per Table 3
2062 |  |  | 2011 | 0 | HOT ROLLED MEDIUM AND HIGH TENSILE STRUCTURAL STEEL — SPECIFICATION | Chemical | Quantitative | 8.2, Table 1 and 8 | Chemical Composition- Product Analysis | Yes | Mandatory ( for primary steel producers ) | Silicon(Si) for killed steel(By Aluminium) , % max | No.of Decimal Places- 2 | Grade Designation and Quality, Killing Declaration(Killed/Semi Killed), Killing agent ( Silicon/Aluminium/Silicon-Aluminium) |  | any other established instrumental/chemical method | 5 |  |  |  |  | 0.40 |  | 0.40 |  | 0.40 |  | 0.40 |  | 0.40 |  | 0.40 |  | 0.40 |  | 0.40 |  | 0.45 |  | 0.45 |  | 0.45 |  | 0.45 |  | 0.45 |  | 0.45 |  | 0.45 |  | 0.45 |  | 0.45 |  | 0.45 |  | 0.45 |  | 0.45 |  | 0.45 |  | 0.45 |  | 0.50 |  | 0.50 |  | 0.50 |  | 0.50 |  | 0.50 |  | 0.50 |  |  | For product Analyis, Permissible variation of 0.03 percent Max over the specified limit shall apply for Silicon Contents as per Table 3
2062 |  |  | 2011 | 0 | HOT ROLLED MEDIUM AND HIGH TENSILE STRUCTURAL STEEL — SPECIFICATION | Chemical | Quantitative | 8.2, Table 1 and 9 | Chemical Composition- Product Analysis | Yes | Mandatory ( for primary steel producers ) | Silicon(Si) for killed steel(By Aluminium-Silicon) % | No.of Decimal Places- 2 | Grade Designation and Quality, Killing Declaration(Killed/Semi Killed), Killing agent ( Silicon/Aluminium/Silicon-Aluminium) |  | IS 228 Part-11 | 5 |  |  |  | 0.03 | 0.40 | 0.03 | 0.40 | 0.03 | 0.40 | 0.03 | 0.40 | 0.03 | 0.40 | 0.03 | 0.40 | 0.03 | 0.40 | 0.03 | 0.40 | 0.03 | 0.45 | 0.03 | 0.45 | 0.03 | 0.45 | 0.03 | 0.45 | 0.03 | 0.45 | 0.03 | 0.45 | 0.03 | 0.45 | 0.03 | 0.45 | 0.03 | 0.45 | 0.03 | 0.45 | 0.03 | 0.45 | 0.03 | 0.45 | 0.03 | 0.45 | 0.03 | 0.45 | 0.03 | 0.50 | 0.03 | 0.50 | 0.03 | 0.50 | 0.03 | 0.50 | 0.03 | 0.50 | 0.03 | 0.50 |  |  | For product Analyis, Permissible variation of 0.03 percent Max over the specified limit shall apply for Silicon Contents as per Table 3
2062 |  |  | 2011 | 0 | HOT ROLLED MEDIUM AND HIGH TENSILE STRUCTURAL STEEL — SPECIFICATION | Chemical | Quantitative | 8.2, Table 1 and 9 | Chemical Composition- Product Analysis | Yes | Mandatory ( for primary steel producers ) | Silicon(Si) for killed steel(By Aluminium-Silicon) % | No.of Decimal Places- 2 | Grade Designation and Quality, Killing Declaration(Killed/Semi Killed), Killing agent ( Silicon/Aluminium/Silicon-Aluminium) |  | IS 228 Part-8 | 5 |  |  |  | 0.03 | 0.40 | 0.03 | 0.40 | 0.03 | 0.40 | 0.03 | 0.40 | 0.03 | 0.40 | 0.03 | 0.40 | 0.03 | 0.40 | 0.03 | 0.40 | 0.03 | 0.45 | 0.03 | 0.45 | 0.03 | 0.45 | 0.03 | 0.45 | 0.03 | 0.45 | 0.03 | 0.45 | 0.03 | 0.45 | 0.03 | 0.45 | 0.03 | 0.45 | 0.03 | 0.45 | 0.03 | 0.45 | 0.03 | 0.45 | 0.03 | 0.45 | 0.03 | 0.45 | 0.03 | 0.50 | 0.03 | 0.50 | 0.03 | 0.50 | 0.03 | 0.50 | 0.03 | 0.50 | 0.03 | 0.50 |  |  | For product Analyis, Permissible variation of 0.03 percent Max over the specified limit shall apply for Silicon Contents as per Table 3
2062 |  |  | 2011 | 0 | HOT ROLLED MEDIUM AND HIGH TENSILE STRUCTURAL STEEL — SPECIFICATION | Chemical | Quantitative | 8.2, Table 1 and 9 | Chemical Composition- Product Analysis | Yes | Mandatory ( for primary steel producers ) | Silicon(Si) for killed steel(By Aluminium-Silicon) % | No.of Decimal Places- 2 | Grade Designation and Quality, Killing Declaration(Killed/Semi Killed), Killing agent ( Silicon/Aluminium/Silicon-Aluminium) |  | any other established instrumental/chemical method | 5 |  |  |  | 0.03 | 0.40 | 0.03 | 0.40 | 0.03 | 0.40 | 0.03 | 0.40 | 0.03 | 0.40 | 0.03 | 0.40 | 0.03 | 0.40 | 0.03 | 0.40 | 0.03 | 0.45 | 0.03 | 0.45 | 0.03 | 0.45 | 0.03 | 0.45 | 0.03 | 0.45 | 0.03 | 0.45 | 0.03 | 0.45 | 0.03 | 0.45 | 0.03 | 0.45 | 0.03 | 0.45 | 0.03 | 0.45 | 0.03 | 0.45 | 0.03 | 0.45 | 0.03 | 0.45 | 0.03 | 0.50 | 0.03 | 0.50 | 0.03 | 0.50 | 0.03 | 0.50 | 0.03 | 0.50 | 0.03 | 0.50 |  |  | For product Analyis, Permissible variation of 0.03 percent Max over the specified limit shall apply for Silicon Contents as per Table 3
2062 |  |  | 2011 | 0 | HOT ROLLED MEDIUM AND HIGH TENSILE STRUCTURAL STEEL — SPECIFICATION | Chemical | Quantitative | 8.2, Table 1 and 10 | Chemical Composition- Product Analysis | Yes | Mandatory ( for primary steel producers ) | Aluminium (Al) for Al killed steel, %, min | No.of Decimal Places- 2 | Grade Designation and Quality, Killing Declaration(Killed/Semi Killed), Killing agent ( Silicon/Aluminium/Silicon-Aluminium) |  | any other established instrumental/chemical method | 6 |  |  |  | 0.02 |  | 0.02 |  | 0.02 |  | 0.02 |  | 0.02 |  | 0.02 |  | 0.02 |  | 0.02 |  | 0.02 |  | 0.02 |  | 0.02 |  | 0.02 |  | 0.02 |  | 0.02 |  | 0.02 |  | 0.02 |  | 0.02 |  | 0.02 |  | 0.02 |  | 0.02 |  | 0.02 |  | 0.02 |  | 0.02 |  | 0.02 |  | 0.02 |  | 0.02 |  | 0.02 |  | 0.02 |  |  |  | No variartion for product analysis from specified limits
2062 |  |  | 2011 | 0 | HOT ROLLED MEDIUM AND HIGH TENSILE STRUCTURAL STEEL — SPECIFICATION | Chemical | Quantitative | 8.2, Table 1 and 11 | Chemical Composition- Product Analysis | Yes | Mandatory ( for primary steel producers ) | Aluminium (Al) for Al-Si killed steel, % min | No.of Decimal Places- 2 | Grade Designation and Quality, Killing Declaration(Killed/Semi Killed), Killing agent ( Silicon/Aluminium/Silicon-Aluminium) |  | any other established instrumental/chemical method | 7 |  |  |  | 0.01 |  | 0.01 |  | 0.01 |  | 0.01 |  | 0.01 |  | 0.01 |  | 0.01 |  | 0.01 |  | 0.01 |  | 0.01 |  | 0.01 |  | 0.01 |  | 0.01 |  | 0.01 |  | 0.01 |  | 0.01 |  | 0.01 |  | 0.01 |  | 0.01 |  | 0.01 |  | 0.01 |  | 0.01 |  | 0.01 |  | 0.01 |  | 0.01 |  | 0.01 |  | 0.01 |  | 0.01 |  |  |  | No variartion for product analysis from specified limits
2062 |  |  | 2011 | 0 | HOT ROLLED MEDIUM AND HIGH TENSILE STRUCTURAL STEEL — SPECIFICATION | Chemical | Quantitative | 8.2, Table 1 and 12 | Chemical Composition- Product Analysis | Yes | Mandatory ( for primary steel producers ) | Carbon Equivalent (CE) , % | No.of Decimal Places- 2 | Grade Designation and Quality | Calculated based on NOTE4 in Table 1 | IS 2062:2011 | 8 |  |  |  |  | 0.42 |  | 0.41 |  | 0.41 |  | 0.39 |  | 0.43 |  | 0.42 |  | 0.42 |  | 0.41 |  | 0.44 |  | 0.44 |  | 0.44 |  | 0.44 |  | 0.47 |  | 0.47 |  | 0.47 |  | 0.45 |  | 0.50 |  | 0.50 |  | 0.50 |  | 0.50 |  | 0.52 |  | 0.52 |  | 0.54 |  | 0.54 |  | 0.54 |  | 0.54 |  | 0.55 |  | 0.55 |  |  | .No variation for product analysis from specified limits
2062 |  |  | 2011 | 0 | HOT ROLLED MEDIUM AND HIGH TENSILE STRUCTURAL STEEL — SPECIFICATION | Chemical | Quantitative | 8.2, Table 1 and 13 | Chemical Composition- Product Analysis | Yes | Optional | Total MicroAlloyimg Elements, % | No.of Decimal Places- 2 | Grade Designation and Quality, Declaration of adition of micro alloying elements added and its composition |  | Any any other established instrumental/chemical method | 9 |  |  |  |  | 0.25 |  | 0.25 |  | 0.25 |  | 0.25 |  | 0.25 |  | 0.25 |  | 0.25 |  | 0.25 |  | 0.25 |  | 0.25 |  | 0.25 |  | 0.25 |  | 0.25 |  | 0.25 |  | 0.25 |  | 0.25 |  | 0.25 |  | 0.25 |  | 0.25 |  | 0.25 |  | 0.25 |  | 0.25 |  | 0.25 |  | 0.25 |  | 0.25 |  | 0.25 |  | 0.25 |  | 0.25 |  |  | 1.Micro-alloying elements like Nb, V and Ti may be added singly or in combination. Total micro-alloying elements shall not be more than 0.25 percent 2.No variation for product analysis from specified limits
2062 |  |  | 2011 | 0 | HOT ROLLED MEDIUM AND HIGH TENSILE STRUCTURAL STEEL — SPECIFICATION | Chemical | Quantitative | 8.2, Table 1 and 14 | Chemical Composition- Product Analysis | Yes | Optional | Alloying elements such as Cr, Ni, Mo and B may be added under agreement between the purchaser and the manufacturer | To be checked on declaration basis | Grade Designation and Quality, Declaration of adition of micro alloying elements added and its composition |  | Any other established instrumental/chemical method | 10 |  |  |  | As agreed between purchaswer and supplier | As agreed between purchaswer and supplier | As agreed between purchaswer and supplier | As agreed between purchaswer and supplier | As agreed between purchaswer and supplier | As agreed between purchaswer and supplier | As agreed between purchaswer and supplier | As agreed between purchaswer and supplier | As agreed between purchaswer and supplier | As agreed between purchaswer and supplier | As agreed between purchaswer and supplier | As agreed between purchaswer and supplier | As agreed between purchaswer and supplier | As agreed between purchaswer and supplier | As agreed between purchaswer and supplier | As agreed between purchaswer and supplier | As agreed between purchaswer and supplier | As agreed between purchaswer and supplier | As agreed between purchaswer and supplier | As agreed between purchaswer and supplier | As agreed between purchaswer and supplier | As agreed between purchaswer and supplier | As agreed between purchaswer and supplier | As agreed between purchaswer and supplier | As agreed between purchaswer and supplier | As agreed between purchaswer and supplier | As agreed between purchaswer and supplier | As agreed between purchaswer and supplier | As agreed between purchaswer and supplier | As agreed between purchaswer and supplier | As agreed between purchaswer and supplier | As agreed between purchaswer and supplier | As agreed between purchaswer and supplier | As agreed between purchaswer and supplier | As agreed between purchaswer and supplier | As agreed between purchaswer and supplier | As agreed between purchaswer and supplier | As agreed between purchaswer and supplier | As agreed between purchaswer and supplier | As agreed between purchaswer and supplier | As agreed between purchaswer and supplier | As agreed between purchaswer and supplier | As agreed between purchaswer and supplier | As agreed between purchaswer and supplier | As agreed between purchaswer and supplier | As agreed between purchaswer and supplier | As agreed between purchaswer and supplier | As agreed between purchaswer and supplier | As agreed between purchaswer and supplier | As agreed between purchaswer and supplier | As agreed between purchaswer and supplier | As agreed between purchaswer and supplier | As agreed between purchaswer and supplier | As agreed between purchaswer and supplier | As agreed between purchaswer and supplier | As agreed between purchaswer and supplier |  |  | No variartion for product analysis from specified limits
2062 |  |  | 2011 | 0 | HOT ROLLED MEDIUM AND HIGH TENSILE STRUCTURAL STEEL — SPECIFICATION | Chemical | Quantitative | 8.2, Table 1 and 15 | Chemical Composition- Product Analysis | Yes | Optional | In case of E 600 and E 650 the limit of Cr and Ni, either singly or in combination, shall not exceed 0.50 percent and 0.60 percent, % respectively. | No.of Decimal Places- 2 | Grade Designation and Quality, Declaration of adition of micro alloying elements added and its composition |  | Any other established instrumental/chemical method | 11 | [52 empty] | 0.50 |  | 0.50 |  | 0.60 |  | 0.60 |  |  | No variartion for product analysis from specified limits
2062 |  |  | 2011 | 0 | HOT ROLLED MEDIUM AND HIGH TENSILE STRUCTURAL STEEL — SPECIFICATION | Chemical | Quantitative | 8.2, Table 1 and 16 | Chemical Composition- Product Analysis | Yes | Optional | Copper (Cu), % | No.of Decimal Places- 2 | Grade Designation ,Quality , Whether Copper Bearing/Non Copper Bearing |  | IS 228 Part- 15 | 13 |  |  |  | 0.17 | 0.38 | 0.17 | 0.38 | 0.17 | 0.38 | 0.17 | 0.38 | 0.17 | 0.38 | 0.17 | 0.38 | 0.17 | 0.38 | 0.17 | 0.38 | 0.17 | 0.38 | 0.17 | 0.38 | 0.17 | 0.38 | 0.17 | 0.38 | 0.17 | 0.38 | 0.17 | 0.38 | 0.17 | 0.38 | 0.17 | 0.38 | 0.17 | 0.38 | 0.17 | 0.38 | 0.17 | 0.38 | 0.17 | 0.38 | 0.17 | 0.38 | 0.17 | 0.38 | 0.17 | 0.38 | 0.17 | 0.38 | 0.17 | 0.38 | 0.17 | 0.38 | 0.17 | 0.38 | 0.17 | 0.38 |  |  | In case of product analysis the copper content shall be between 0.17 and 0.38 percent as per NOTE 7 of Table 1
2062 |  |  | 2011 | 0 | HOT ROLLED MEDIUM AND HIGH TENSILE STRUCTURAL STEEL — SPECIFICATION | Chemical | Quantitative | 8.2, Table 1 and 16 | Chemical Composition- Product Analysis | Yes | Optional | Copper (Cu), % | No.of Decimal Places- 2 | Grade Designation ,Quality , Whether Copper Bearing/Non Copper Bearing |  | IS 228 Part- 21 | 13 |  |  |  | 0.17 | 0.38 | 0.17 | 0.38 | 0.17 | 0.38 | 0.17 | 0.38 | 0.17 | 0.38 | 0.17 | 0.38 | 0.17 | 0.38 | 0.17 | 0.38 | 0.17 | 0.38 | 0.17 | 0.38 | 0.17 | 0.38 | 0.17 | 0.38 | 0.17 | 0.38 | 0.17 | 0.38 | 0.17 | 0.38 | 0.17 | 0.38 | 0.17 | 0.38 | 0.17 | 0.38 | 0.17 | 0.38 | 0.17 | 0.38 | 0.17 | 0.38 | 0.17 | 0.38 | 0.17 | 0.38 | 0.17 | 0.38 | 0.17 | 0.38 | 0.17 | 0.38 | 0.17 | 0.38 | 0.17 | 0.38 |  |  | In case of product analysis the copper content shall be between 0.17 and 0.38 percent as per NOTE 7 of Table 1
2062 |  |  | 2011 | 0 | HOT ROLLED MEDIUM AND HIGH TENSILE STRUCTURAL STEEL — SPECIFICATION | Chemical | Quantitative | 8.2, Table 1 and 16 | Chemical Composition- Product Analysis | Yes | Optional | Copper (Cu), % | No.of Decimal Places- 2 | Grade Designation ,Quality , Whether Copper Bearing/Non Copper Bearing |  | Any other established instrumental/chemical method | 13 |  |  |  | 0.17 | 0.38 | 0.17 | 0.38 | 0.17 | 0.38 | 0.17 | 0.38 | 0.17 | 0.38 | 0.17 | 0.38 | 0.17 | 0.38 | 0.17 | 0.38 | 0.17 | 0.38 | 0.17 | 0.38 | 0.17 | 0.38 | 0.17 | 0.38 | 0.17 | 0.38 | 0.17 | 0.38 | 0.17 | 0.38 | 0.17 | 0.38 | 0.17 | 0.38 | 0.17 | 0.38 | 0.17 | 0.38 | 0.17 | 0.38 | 0.17 | 0.38 | 0.17 | 0.38 | 0.17 | 0.38 | 0.17 | 0.38 | 0.17 | 0.38 | 0.17 | 0.38 | 0.17 | 0.38 | 0.17 | 0.38 |  |  | In case of product analysis the copper content shall be between 0.17 and 0.38 percent as per NOTE 7 of Table 1
2062 |  |  | 2011 | 0 | HOT ROLLED MEDIUM AND HIGH TENSILE STRUCTURAL STEEL — SPECIFICATION | Chemical | Quantitative | 8.2, Table 1 and 17 | Chemical Composition- Product Analysis | Yes | Mandatory ( for primary steel producers ) | Nitrogen (N), %, max | No.of Decimal Places- 3 |  |  | IS 228 Part-17 | 14 |  |  |  |  | 0.012 |  | 0.012 |  | 0.012 |  | 0.012 |  | 0.012 |  | 0.012 |  | 0.012 |  | 0.012 |  | 0.012 |  | 0.012 |  | 0.012 |  | 0.012 |  | 0.012 |  | 0.012 |  | 0.012 |  | 0.012 |  | 0.012 |  | 0.012 |  | 0.012 |  | 0.012 |  | 0.012 |  | 0.012 |  | 0.012 |  | 0.012 |  | 0.012 |  | 0.012 |  | 0.012 |  | 0.012 |  |  | To be done in occasional check by manufacturer.
2062 |  |  | 2011 | 0 | HOT ROLLED MEDIUM AND HIGH TENSILE STRUCTURAL STEEL — SPECIFICATION | Chemical | Quantitative | 8.2, Table 1 and 17 | Chemical Composition- Product Analysis | Yes | Mandatory ( for primary steel producers ) | Nitrogen (N), %, max | No.of Decimal Places- 3 |  |  | IS 228 Part-19 | 14 |  |  |  |  | 0.012 |  | 0.012 |  | 0.012 |  | 0.012 |  | 0.012 |  | 0.012 |  | 0.012 |  | 0.012 |  | 0.012 |  | 0.012 |  | 0.012 |  | 0.012 |  | 0.012 |  | 0.012 |  | 0.012 |  | 0.012 |  | 0.012 |  | 0.012 |  | 0.012 |  | 0.012 |  | 0.012 |  | 0.012 |  | 0.012 |  | 0.012 |  | 0.012 |  | 0.012 |  | 0.012 |  | 0.012 |  |  | To be done in occasional check by manufacturer.
2062 |  |  | 2011 | 0 | HOT ROLLED MEDIUM AND HIGH TENSILE STRUCTURAL STEEL — SPECIFICATION | Chemical | Quantitative | 8.2, Table 1 and 17 | Chemical Composition- Product Analysis | Yes | Mandatory ( for primary steel producers ) | Nitrogen (N), %, max | No.of Decimal Places- 3 |  |  | IS 228 Part-23 | 14 |  |  |  |  | 0.012 |  | 0.012 |  | 0.012 |  | 0.012 |  | 0.012 |  | 0.012 |  | 0.012 |  | 0.012 |  | 0.012 |  | 0.012 |  | 0.012 |  | 0.012 |  | 0.012 |  | 0.012 |  | 0.012 |  | 0.012 |  | 0.012 |  | 0.012 |  | 0.012 |  | 0.012 |  | 0.012 |  | 0.012 |  | 0.012 |  | 0.012 |  | 0.012 |  | 0.012 |  | 0.012 |  | 0.012 |  |  | To be done in occasional check by manufacturer.
2062 |  |  | 2011 | 0 | HOT ROLLED MEDIUM AND HIGH TENSILE STRUCTURAL STEEL — SPECIFICATION | Chemical | Quantitative | 8.2, Table 1 and 17 | Chemical Composition- Product Analysis | Yes | Mandatory ( for primary steel producers ) | Nitrogen (N), %, max | No.of Decimal Places- 3 |  |  | IS 228 Part-24 | 14 |  |  |  |  | 0.012 |  | 0.012 |  | 0.012 |  | 0.012 |  | 0.012 |  | 0.012 |  | 0.012 |  | 0.012 |  | 0.012 |  | 0.012 |  | 0.012 |  | 0.012 |  | 0.012 |  | 0.012 |  | 0.012 |  | 0.012 |  | 0.012 |  | 0.012 |  | 0.012 |  | 0.012 |  | 0.012 |  | 0.012 |  | 0.012 |  | 0.012 |  | 0.012 |  | 0.012 |  | 0.012 |  | 0.012 |  |  | To be done in occasional check by manufacturer.
2062 |  |  | 2011 | 0 | HOT ROLLED MEDIUM AND HIGH TENSILE STRUCTURAL STEEL — SPECIFICATION | Chemical | Quantitative | 8.2, Table 1 and 17 | Chemical Composition- Product Analysis | Yes | Mandatory ( for primary steel producers ) | Nitrogen (N), %, max | No.of Decimal Places- 3 |  |  | Any other established instrumental/chemical method | 14 |  |  |  |  | 0.012 |  | 0.012 |  | 0.012 |  | 0.012 |  | 0.012 |  | 0.012 |  | 0.012 |  | 0.012 |  | 0.012 |  | 0.012 |  | 0.012 |  | 0.012 |  | 0.012 |  | 0.012 |  | 0.012 |  | 0.012 |  | 0.012 |  | 0.012 |  | 0.012 |  | 0.012 |  | 0.012 |  | 0.012 |  | 0.012 |  | 0.012 |  | 0.012 |  | 0.012 |  | 0.012 |  | 0.012 |  |  | To be done in occasional check by manufacturer.
2062 |  |  | 2011 | 0 | HOT ROLLED MEDIUM AND HIGH TENSILE STRUCTURAL STEEL — SPECIFICATION | Chemical | Qualitative | 8.2, Table 1 and 18 | Chemical Composition- Product Analysis | Yes | Optional | The steel, if required, may be treated with calcium based compound or rare earth element for better formability. | To be checked on declarartion basis | Calcium treated- Yes/No |  | Any other established instrumental/chemical method | 15 | [15 empty] | ­ |  |  |  |  | ­ | [7 empty] | ­ | [7 empty] | 0.50 | [7 empty] | 0.50 |  |  |  | 0.30 |  |  |  | 0.30 |  |  |  | 0.30
2062 |  |  | 2011 | 0 | HOT ROLLED MEDIUM AND HIGH TENSILE STRUCTURAL STEEL — SPECIFICATION | Chemical | Qualitative | 8.1, Table 1 | Chemical Composition- Ladle Analysis | No | Mandatory
2062 |  |  | 2011 | 0 | HOT ROLLED MEDIUM AND HIGH TENSILE STRUCTURAL STEEL — SPECIFICATION | Mechanical | Quantitative | 9, 10, Table 2 | Tensile Test | Yes | Mandatory | Tensile Strength, Mpa, Min | No.of Decimal Places- Whole number | Grade Designationa and quality, |  | IS 1608 (Part 1) |  |  |  |  | 410 |  | 410 |  | 410 |  | 410 |  | 430 |  | 430 |  | 430 |  | 430 |  | 440 |  | 440 |  | 440 |  | 440 |  | 490 |  | 490 |  | 490 |  | 490 |  | 540 |  | 540 |  | 540 |  | 540 |  | 570 |  | 570 |  | 650 |  | 650 |  | 730 |  | 730 |  | 780 |  | 780 |  |  |  | In case of product thickness/diameter more than 100 mm, lower minimum limit of tensile strength may be mutually agreed to between the purchaser and the manufacturer/supplier.
2062 |  |  | 2011 | 0 | HOT ROLLED MEDIUM AND HIGH TENSILE STRUCTURAL STEEL — SPECIFICATION | Mechanical | Quantitative | 9, 10, Table 2 | Tensile Test | Yes | Mandatory | Yeild Stress foe less than 20 mm product thickness, Mpa, Min | No.of Decimal Places- Whole number | Grade Designationa and quality, |  | IS 1608 (Part 1) |  |  |  |  | 250 |  | 250 |  | 250 |  | 250 |  | 275 |  | 275 |  | 275 |  | 275 |  | 300 |  | 300 |  | 300 |  | 300 |  | 350 |  | 350 |  | 350 |  | 350 |  | 410 |  | 410 |  | 410 |  | 410 |  | 450 |  | 450 |  | 550 |  | 550 |  | 600 |  | 600 |  | 650 |  | 650
2062 |  |  | 2011 | 0 | HOT ROLLED MEDIUM AND HIGH TENSILE STRUCTURAL STEEL — SPECIFICATION | Mechanical | Quantitative | 9, 10, Table 2 | Tensile Test | Yes | Mandatory | Yeild Stress for product thickness 20 mm to 40 mm, Mpa, Min | No.of Decimal Places- Whole number | Grade Designationa and quality, |  | IS 1608 (Part 1) |  |  |  |  | 240 |  | 240 |  | 240 |  | 240 |  | 265 |  | 265 |  | 265 |  | 265 |  | 290 |  | 290 |  | 290 |  | 290 |  | 330 |  | 330 |  | 330 |  | 330 |  | 390 |  | 390 |  | 390 |  | 390 |  | 430 |  | 430 |  | 530 |  | 530 |  | 580 |  | 580 |  | 630 |  | 630
2062 |  |  | 2011 | 0 | HOT ROLLED MEDIUM AND HIGH TENSILE STRUCTURAL STEEL — SPECIFICATION | Mechanical | Quantitative | 9, 10, Table 2 | Tensile Test | Yes | Mandatory | Yeild Stress for product thicknessmore than 40 mm, Mpa, Min | No.of Decimal Places- Whole number | Grade Designationa and quality, |  | IS 1608 (Part 1) |  |  |  |  | 230 |  | 230 |  | 230 |  | 230 |  | 255 |  | 255 |  | 255 |  | 255 |  | 280 |  | 280 |  | 280 |  | 280 |  | 320 |  | 320 |  | 320 |  | 320 |  | 380 |  | 380 |  | 380 |  | 380 |  | 420 |  | 420 |  | 520 |  | 520 |  | 570 |  | 570 |  | 620 |  | 620
2062 |  |  | 2011 | 0 | HOT ROLLED MEDIUM AND HIGH TENSILE STRUCTURAL STEEL — SPECIFICATION | Mechanical | Quantitative | 9, 10, Table 2 | Tensile Test | Yes | Mandatory | Elongation, %, Min | No.of Decimal Places- Whole number | Grade Designationa and quality, |  | IS 1608 (Part 1) |  |  |  |  | 23 |  | 23 |  | 23 |  | 23 |  | 22 |  | 22 |  | 22 |  | 22 |  | 22 |  | 22 |  | 22 |  | 22 |  | 22 |  | 22 |  | 22 |  | 22 |  | 20 |  | 20 |  | 20 |  | 20 |  | 20 |  | 20 |  | 12 |  | 12 |  | 12 |  | 12 |  | 12 |  | 12
2062 |  |  | 2011 | 0 | HOT ROLLED MEDIUM AND HIGH TENSILE STRUCTURAL STEEL — SPECIFICATION | Mechanical | Qualitative | 11, Table 2 | Bend Test | Yes | Mandatory | the test piece at room temperature shall withstand bending through 180 degrees to an internal diameter not greater than that given in Table 2 without cracking. | Satisfactory/Not Satisfactory | Grade Designationa and quality, Thickness |  | IS 1599 (Part 1) | [62 empty] | Bend test not required for thickness > 25 mm for grades E 300 to E 650.
2062 |  |  | 2011 | 0 | HOT ROLLED MEDIUM AND HIGH TENSILE STRUCTURAL STEEL — SPECIFICATION | Mechanical | Quantitative | 12.4, Table 2 | Charpy V-notch Impact Test | Yes | Mandatory | Average Impact Energy, J, Min | No.of Decimal Places- Whole number No of readings- 3 | Grade Designationa and quality, Thickness, Whether Impact test required for BR Quality/Aquality |  | IS 1599 (Part 1) | 1 | [5 empty] | 27 |  | 27 |  | 27 |  |  |  | 27 |  | 27 |  | 27 |  |  |  | 27 |  | 27 |  | 27 |  |  |  | 27 |  | 27 |  | 27 |  |  |  | 25 |  | 25 |  | 25 |  |  |  | 20 |  |  |  | 15 |  |  |  | 15 |  |  |  | 15 |  |  |  | For sub-quality BR, impact test is optional; if required, at room temperature (25 ± 2°C).
2062 |  |  | 2011 | 0 | HOT ROLLED MEDIUM AND HIGH TENSILE STRUCTURAL STEEL — SPECIFICATION | Mechanical | Quantitative | 12.4, Table 2 | Charpy V-notch Impact Test | Yes | Mandatory | No individual value of impact energy shall be less than 70 percent of the specified value in Table 2 | Unit of Measurement - J No.of Decimal Places- NA No of readings- 3 | Grade Designationa and quality, Thickness, Whether Impact test required for BR Quality/Aquality |  | IS 1599 (Part 1) | 2 |  |  |  | Testing lab to provide values of three individual results | Testing lab to provide values of three individual results | Testing lab to provide values of three individual results | Testing lab to provide values of three individual results | Testing lab to provide values of three individual results | Testing lab to provide values of three individual results | Testing lab to provide values of three individual results | Testing lab to provide values of three individual results | Testing lab to provide values of three individual results | Testing lab to provide values of three individual results | Testing lab to provide values of three individual results | Testing lab to provide values of three individual results | Testing lab to provide values of three individual results | Testing lab to provide values of three individual results | Testing lab to provide values of three individual results | Testing lab to provide values of three individual results | Testing lab to provide values of three individual results | Testing lab to provide values of three individual results | Testing lab to provide values of three individual results | Testing lab to provide values of three individual results | Testing lab to provide values of three individual results | Testing lab to provide values of three individual results | Testing lab to provide values of three individual results | Testing lab to provide values of three individual results | Testing lab to provide values of three individual results | Testing lab to provide values of three individual results | Testing lab to provide values of three individual results | Testing lab to provide values of three individual results | Testing lab to provide values of three individual results | Testing lab to provide values of three individual results | Testing lab to provide values of three individual results | Testing lab to provide values of three individual results | Testing lab to provide values of three individual results | Testing lab to provide values of three individual results | Testing lab to provide values of three individual results | Testing lab to provide values of three individual results | Testing lab to provide values of three individual results | Testing lab to provide values of three individual results | Testing lab to provide values of three individual results | Testing lab to provide values of three individual results | Testing lab to provide values of three individual results | Testing lab to provide values of three individual results | Testing lab to provide values of three individual results | Testing lab to provide values of three individual results | Testing lab to provide values of three individual results | Testing lab to provide values of three individual results | Testing lab to provide values of three individual results | Testing lab to provide values of three individual results | Testing lab to provide values of three individual results | Testing lab to provide values of three individual results | Testing lab to provide values of three individual results | Testing lab to provide values of three individual results | Testing lab to provide values of three individual results | Testing lab to provide values of three individual results | Testing lab to provide values of three individual results | Testing lab to provide values of three individual results
2062 |  |  | 2011 | 0 | HOT ROLLED MEDIUM AND HIGH TENSILE STRUCTURAL STEEL — SPECIFICATION | Mechanical | Qualitative | 13 | Y Groove Crackablity Test | Yes | Optional | Y groove crackability tests may be carried out in accordance with IS 10842 for products of only Grade E 250 C material having thickness 12 mm and above, if specifically agreed to between the purchaser and the manufacturer/supplier and material shall not show show cracks after magnetic particle inspection has been done as given in IS 10842 | Satisfactory/Not Satisfactory | Grade Designationa and quality, Thickness, Whether Y- Groove crackablity test required |  | IS 10842
2062 |  |  | 2011 | 0 | HOT ROLLED MEDIUM AND HIGH TENSILE STRUCTURAL STEEL — SPECIFICATION | Mechanical | Qualitative | 14.1 | Other Non destructive test | Yes | Optional | As agreed between purchaser and Supplier | Satisfactory/ Un Satisfactory | Grade Designationa and quality, Thickness, Any other optional tests |  | IS 2062:2011 |  |  |  | As agreed between purchaser and Supplier
2062 |  |  | 2011 | 0 | HOT ROLLED MEDIUM AND HIGH TENSILE STRUCTURAL STEEL — SPECIFICATION | Mechanical | Qualitative | 14.2 | Grain Size | Yes | Optional | Grain Size, mm | No.of Decimal Places- NA No of tests- NA | Grade Designationa and quality, Thickness, Any other optional tests |  | IS 2062:2011 |  |  |  | As agreed between purchaser and Supplier
2062 |  |  | 2011 | 0 | HOT ROLLED MEDIUM AND HIGH TENSILE STRUCTURAL STEEL — SPECIFICATION | Mechanical | Qualitative | 14.2 | Inclusion rating | Yes | Optional | Inclusion rating | Satisfactory/ Un Satisfactory | Grade Designationa and quality, Thickness, Any other optional tests |  | IS 2062:2011 |  |  |  | As agreed between purchaser and Supplier
2062 |  |  | 2011 | 0 | HOT ROLLED MEDIUM AND HIGH TENSILE STRUCTURAL STEEL — SPECIFICATION | Mechanical | Qualitative | 14.2 | Directionality | Yes | Optional | Directionality | Satisfactory/ Un Satisfactory | Grade Designationa and quality, Thickness, Any other optional tests |  | IS 2062:2011 |  |  |  | As agreed between purchaser and Supplier
2062 |  |  | 2011 | 0 | HOT ROLLED MEDIUM AND HIGH TENSILE STRUCTURAL STEEL — SPECIFICATION | Mechanical | Quantitative | 15,Table 4 | Dimensions | No | Mandatory | Beam, column, channel and angle section and angle sections | Pls refer to the test report of IS 808 |  |  | IS 2062:2011 |  |  |  | Pls refer to the test report of IS 808
2062 |  |  | 2011 | 0 | HOT ROLLED MEDIUM AND HIGH TENSILE STRUCTURAL STEEL — SPECIFICATION | Mechanical | Quantitative | 15,Table 4 | Dimensions | No | Mandatory | Tee bars | Pls refer to the test report of IS 1173 | [6 empty] | Pls refer to the test report of IS 1173
2062 |  |  | 2011 | 0 | HOT ROLLED MEDIUM AND HIGH TENSILE STRUCTURAL STEEL — SPECIFICATION | Mechanical | Quantitative | 15,Table 4 | Dimensions | No | Mandatory | Bulb angles | Pls refer to the test report of IS 1252 | [6 empty] | Pls refer to the test report of IS 1252
2062 |  |  | 2011 | 0 | HOT ROLLED MEDIUM AND HIGH TENSILE STRUCTURAL STEEL — SPECIFICATION | Mechanical | Quantitative | 15,Table 4 | Dimensions | No | Mandatory | Plates, strips and flats | Pls refer to the test report of IS 1730 | [6 empty] | Pls refer to the test report of IS 1730
2062 |  |  | 2011 | 0 | HOT ROLLED MEDIUM AND HIGH TENSILE STRUCTURAL STEEL — SPECIFICATION | Mechanical | Quantitative | 15,Table 4 | Dimensions | No | Mandatory | Round and square bars | Pls refer to the test report of IS 1732 | [6 empty] | Pls refer to the test report of IS 1732
2062 |  |  | 2011 | 0 | HOT ROLLED MEDIUM AND HIGH TENSILE STRUCTURAL STEEL — SPECIFICATION | Mechanical | Quantitative | 15,Table 4 | Dimensions | No | Mandatory | Bulb Flats | Pls refer to the test report of IS 1863 | [6 empty] | Pls refer to the test report of IS 1863
2062 |  |  | 2011 | 0 | HOT ROLLED MEDIUM AND HIGH TENSILE STRUCTURAL STEEL — SPECIFICATION | Mechanical | Quantitative | 15,Table 4 | Dimensions | No | Mandatory | Sheet piling sections | Pls refer to the test report of IS 2314 | [6 empty] | Pls refer to the test report of IS 2314
2062 |  |  | 2011 | 0 | HOT ROLLED MEDIUM AND HIGH TENSILE STRUCTURAL STEEL — SPECIFICATION | Mechanical | Quantitative | 15,Table 4 | Dimensions | No | Mandatory | Channel sections | Pls refer to the test report of IS 3954 | [6 empty] | Pls refer to the test report of IS 3954
2062 |  |  | 2011 | 0 | HOT ROLLED MEDIUM AND HIGH TENSILE STRUCTURAL STEEL — SPECIFICATION | Mechanical | Quantitative | 15,Table 4 | Dimensions | No | Mandatory | Track shoe sections | Pls refer to the test report of IS 10182 (Parts 1 and 2) | [6 empty] | Pls refer to the test report of IS 10182 (Parts 1 and 2)
2062 |  |  | 2011 | 0 | HOT ROLLED MEDIUM AND HIGH TENSILE STRUCTURAL STEEL — SPECIFICATION | Mechanical | Quantitative | 15,Table 4 | Dimensions | No | Mandatory | Parallel beam and column sections | Pls refer to the test report of IS 12778 | [6 empty] | Pls refer to the test report of IS 12778
2062 |  |  | 2011 | 0 | HOT ROLLED MEDIUM AND HIGH TENSILE STRUCTURAL STEEL — SPECIFICATION | Mechanical | Quantitative | 16 | Tolerances | No | Mandatory | Unless otherwise agreed to between the purchaser and the manufacturer, the rolling and cutting tolerances for steel products conforming to this standard shall be those specified in IS 1852 except for parallel flange beams and columns covered by IS 12778 for which the tolerances shall be as per IS 12779. Other tolerances may be followed within the total tolerance range as specified in IS 1852 and IS 12779 as applicable. |  |  |  | IS 2062:2011 |  |  |  | Not a testing requirement
2062 |  |  | 2011 | 0 | HOT ROLLED MEDIUM AND HIGH TENSILE STRUCTURAL STEEL — SPECIFICATION | Mechanical | Qualitative | 17.1 | Re-tests | No |  | If a test does not give the specified results, two additional tests shall be carried out at random on the same lot. Both retests shall conform to the requirements of this standard; otherwise, the lot shall be rejected. | [7 empty] | Guideline for manufacturer regular internal quality testing.
2062 |  |  | 2011 | 0 | HOT ROLLED MEDIUM AND HIGH TENSILE STRUCTURAL STEEL — SPECIFICATION | Mechanical | Qualitative | 17.2 | Re-heat Treatment | No |  | If any heat treated material fails to meet the mechanical requirements specified, the supplier may re-heat treat the material and in that case, all mechanical properties shall be re-evaluated. | [7 empty] | Guideline for manufacturer regular internal quality testing.
2062 |  |  | 2011 | 0 | HOT ROLLED MEDIUM AND HIGH TENSILE STRUCTURAL STEEL — SPECIFICATION | Mechanical | Qualitative | 18 | Calculation of mass | No |  | The mass of steel shall be calculated on the basis that steel weighs 7.85 g/cm3 . | [7 empty] | Not a testing requirement
2062 |  |  | 2011 | 0 | HOT ROLLED MEDIUM AND HIGH TENSILE STRUCTURAL STEEL — SPECIFICATION | Mechanical | Qualitative | 19 | Delivery | No |  | Subject to prior agreement between the purchaser and the manufacturer/supplier, suitable protective treatment may be given to the material after rolling. | [7 empty] | Not a testing requirement
2062 |  |  | 2011 | 0 | HOT ROLLED MEDIUM AND HIGH TENSILE STRUCTURAL STEEL — SPECIFICATION | Mechanical | Qualitative | 20.1 | Marking | No | Mandatory | Each product, with the exception of round, square and hexagonal bars and flats, shall carry a tag or be marked with the manufacturer’s name or trade-mark. | Satisfactory/ Un Satisfactory |  |  | IS 2062:2011
2062 |  |  | 2011 | 0 | HOT ROLLED MEDIUM AND HIGH TENSILE STRUCTURAL STEEL — SPECIFICATION | Mechanical | Quantitative | 20.1 | Marking | No | Mandatory | Bars and flats shall carry a tag bearing the manufacturer’s name or trade-mark | Satisfactory/ Un Satisfactory |  |  | IS 2062:2011
2062 |  |  | 2011 | 0 | HOT ROLLED MEDIUM AND HIGH TENSILE STRUCTURAL STEEL — SPECIFICATION | Mechanical | Quantitative | 20.1 | Marking | No | Mandatory | Designation of steel should also be similarly marked on the product or tag. | Satisfactory/ Un Satisfactory |  |  | IS 2062:2011
2062 |  |  | 2011 | 0 | HOT ROLLED MEDIUM AND HIGH TENSILE STRUCTURAL STEEL — SPECIFICATION | Mechanical | Quantitative | 20.2 | Marking | No | Mandatory | Every heavy, medium structural mill and plate mill product shall be marked with the cast number. | Satisfactory/ Un Satisfactory |  |  | IS 2062:2011
2062 |  |  | 2011 | 0 | HOT ROLLED MEDIUM AND HIGH TENSILE STRUCTURAL STEEL — SPECIFICATION | Mechanical | Quantitative | 20.2 | Marking | No | Mandatory | Plates produced from strip in coil form shall be marked with cast/heat number on top plate of each pile/packet | Satisfactory/ Un Satisfactory |  |  | IS 2062:2011
2062 |  |  | 2011 | 0 | HOT ROLLED MEDIUM AND HIGH TENSILE STRUCTURAL STEEL — SPECIFICATION | Mechanical | Quantitative | 20.2 | Marking | No | Mandatory | The ends of the rolled products shall be painted with a colour code, as agreed to between the purchaser and the manufacturer/supplier | Satisfactory/ Un Satisfactory |  |  | IS 2062:2011

## T Req
Grade Designation | Quality | Mode of Deoxidation | Killing Agent | Alloying Elements added | Micro-Alloying Element and its composition | Copper Bearing | Calcium Treated | Y-Groove Crackability | Impact Test Required or not | Optional Test Required | Thickness | Form of Product
E250 | A | Killed | Aluminium | Cr | Nb | Yes | Yes | Required | Required | Non-Destructive Testing |  | Beam, column, channel and angle section and angle sections
| BR | Semi-Killed | Silicon | Ni | V | No | No | Not- Required | Not- Required | Grain Size |  | Tee bars
| B0 |  | Silico-Aluminium | Mo | Ti |  |  |  |  | Directionality |  | Bulb angles
| C |  |  | B | Any other |  |  |  |  | Inclusion Rating |  | Plates, strips and flats
E275 | A | [10 empty] | Round and square bars
| BR | [10 empty] | Bulb Flats
| B0 | [10 empty] | Sheet piling sections
| C | [10 empty] | Channel sections
E300 | A | [10 empty] | Track shoe sections
| BR | [10 empty] | Parallel beam and column sections
B0
C
E350 | A
BR
B0
C
E410 | A
BR
B0
C
E450 | A
BR
E550 | A
BR
E600 | A
BR
E650 | A
BR