## IS 2202_1_0_2023_1_Test Report
IS No | Part | Section | Year | No. of Amendments | Title of the Standard | Type of Test | Qualitative or Quantitative | Clause No/ Table No./ Annex Reference | Test Parameter Name | To be tested by Lab (YES/NO) | Mandatory orOptional | Requirement (As per Indian Standard)- No specified values to be mentioned here | Result/Observation | Test Request Requirements | Test Method Reference | Test Method Reference Standard | Sl No. under Clause/ Table/ Annex Reference | Sample Quantity | Equipment |  | Specified limits for Grade BWP | Specified limits for Grade BWP | Specified limits for Grade MR | Specified limits for Grade MR | Specified limits for Size Height 1905 | Specified limits for Size Height 1905 | Specified limits for Size Height 2005 | Specified limits for Size Height 2005 | Specified limits for Size Width 700 | Specified limits for Size Width 700 | Specified limits for Size Width 800 | Specified limits for Size Width 800 | Specified limits for Size Width 900 | Specified limits for Size Width 900 | Specified limits for Size Width 1100 | Specified limits for Size Width 1100 | Specified limits for Size Thickness 25 | Specified limits for Size Thickness 25 | Specified limits for Size Thickness 30 | Specified limits for Size Thickness 30 | Specified limits for Size Thickness 35 | Specified limits for Size Thickness 35 | Any other size as agreed between manufacture and purchaser
[21 empty] | Min | Max | Min | Max | Min | Max | Min | Max | Min | Max | Min | Max | Min | Max | Min | Max | Min | Max | Min | Max | Min | Max
2202 | 1 | 0 | 2023 | 1 | Wooden Flush Door Shutters (Solid Core Type) | Mechanical | Qualitative | Cl 4.1 | Grade,Type & Construction | No | Mandatory | Flush door shutters shall be classified in two grades (BWP/MR) | To be Checked based on the declaration basis | BWP/MR grade |  | IS 2202 (part 1)
2202 | 1 | 0 | 2023 | 1 | Wooden Flush Door Shutters (Solid Core Type) | Mechanical | Qualitative | Cl 4.2 | Grade,Type & Construction | No | Mandatory | Each of the grades specified in 4.1 shall be further classified into two types that is decorative type and non-decorative type for different core construction | To be Checked based on the declaration basis | Block Board( Decorative/Non Decorative) |  | IS 2202 (part 1)
2202 | 1 | 0 | 2023 | 1 | Wooden Flush Door Shutters (Solid Core Type) | Mechanical | Qualitative | Cl 4.2 | Grade,Type & Construction | No | Mandatory | Each of the grades specified in 4.1 shall be further classified into two types that is decorative type and non-decorative type for different core construction | To be Checked based on the declaration basis | Medium Density Fibre Board( Decorative/Non Decorative) |  | IS 2202 (part 1)
2202 | 1 | 0 | 2023 | 1 | Wooden Flush Door Shutters (Solid Core Type) | Mechanical | Qualitative | Cl 4.2 | Grade,Type & Construction | No | Mandatory | Each of the grades specified in 4.1 shall be further classified into two types that is decorative type and non-decorative type for different core construction | To be Checked based on the declaration basis | Particle Board( Decorative/Non Decorative) |  | IS 2202 (part 1)
2202 | 1 | 0 | 2023 | 1 | Wooden Flush Door Shutters (Solid Core Type) | Mechanical | Quantitative | Cl 5 | Sizes | Yes | Mandatory | Length,Width and Height, mm | Value to be specified in Integers or whole numbers | Length,Width and Height |  | IS 4020 part2
2202 | 1 | 0 | 2023 | 1 | Wooden Flush Door Shutters (Solid Core Type) | Mechanical | Quantitative | Cl 5 | Sizes | Yes | Mandatory | for sizes greater than 12 DT 21, the thickness of such shutters shall be greater than 35 mm and shall be as agreed to between the manufacturer and the purchaser. | To be Checked based on the declaration basis | Length,Width, Height and Thickness |  | IS 4020 part2
2202 | 1 | 0 | 2023 | 1 | Wooden Flush Door Shutters (Solid Core Type) | Mechanical | Qualitative | 6.1.1, Group 1 of Annex-B | Material | No | Mandatory | Species of timber used for the core of flush door shutters. | To be Checked based on the declaration basis | Species of timber | Group 1 of Annex-B | IS 2202 (part 1)
2202 | 1 | 0 | 2023 | 1 | Wooden Flush Door Shutters (Solid Core Type) | Mechanical | Qualitative | 6.1.2, Group 2A and 2B of of Annex-B | Material | No | Mandatory | Species for stiles, rails and lipping, | To be Checked based on the declaration basis | Species of timber | Group 2A and 2B of of Annex-B | IS 2202 (part 1)
2202 | 1 | 0 | 2023 | 1 | Wooden Flush Door Shutters (Solid Core Type) | Mechanical | Quantitative | 6.1.3 | Material | yes | Mandatory | The moisture content in timbers used in manufacture of flush door shutters shall be not more than 12 percent | Value to be specified in Integers or whole numbers |  |  | IS 1708 (Part 1) | [5 empty] | 12 |  | 12
2202 | 1 | 0 | 2023 | 1 | Wooden Flush Door Shutters (Solid Core Type) | Mechanical | Qualitative | 6.1.4 | Material | Yes | Mandatory | Timber shall be free from decay and insect attack. Knots and knot holes less than half the width of cross section of the members in which they occur may be permitted. Pitch pockets, pitch streaks and harmles pin holes shall be permissible except in the exposed edges of the core members where they shall be cut out and filled in with carefully fitted glued pieces of wood of similar species and character with their grain running in the same direction | To be Checked based on the declaration basis |  |  | IS 2202 (part 1)
2202 | 1 | 0 | 2023 | 1 | Wooden Flush Door Shutters (Solid Core Type) | Mechanical | Qualitative | 6.1.5 | Material - Timber preservative treatment | Yes | Mandatory | For Timber preservative treatment, qualitative test shall be conducted according to IS 401 for determining the presence of preservative used. | Satisfactory/ Unsatisfactory- and clearly specify the qualitative requirement which is not met in the sample | Preservative type |  | IS 401
2202 | 1 | 0 | 2023 | 1 | Wooden Flush Door Shutters (Solid Core Type) | Mechanical | Qualitative | 6.2.1 | Plywood | yes | Mandatory | Plywood used in flush door shutters shall conform to IS 710 | To be Checked based on the declaration basis |  |  | IS 710
2202 | 1 | 0 | 2023 | 1 | Wooden Flush Door Shutters (Solid Core Type) | Mechanical | Qualitative | 6.2.2 | Plywood | yes | Mandatory | Decorative plywood used in flush door shutters shall conform to Type 1, BWR grade for BWP grade flush door shutter and Type 1, MR grade for MR grade flush door shutter of IS 1328. | To be Checked based on the declaration basis |  |  | IS 1328
2202 | 1 | 0 | 2023 | 1 | Wooden Flush Door Shutters (Solid Core Type) | Mechanical | Qualitative | 6.3 | Cross Band | Yes | Mandatory | Cross-band used in flush door shutters shall conform to the requirements specified in IS 303 | To be Checked based on the declaration basis |  |  | IS 303
2202 | 1 | 0 | 2023 | 1 | Wooden Flush Door Shutters (Solid Core Type) | Mechanical | Qualitative | 6.4.1 | Face veneeers | Yes | Mandatory | Commercial face veneers used in flush door shutters shall conform to the requirements specified for veneers in IS 710. | To be Checked based on the declaration basis |  |  | IS 710
2202 | 1 | 0 | 2023 | 1 | Wooden Flush Door Shutters (Solid Core Type) | Mechanical | Qualitative | 6.4.2 | Face veneeers | Yes | Mandatory | Decorative face veneers used in flush door shutters shall conform to the requirements of Type 1 decorative veneers specified in IS 1328. | To be Checked based on the declaration basis |  | Type 1 | IS 1328
2202 | 1 | 0 | 2023 | 1 | Wooden Flush Door Shutters (Solid Core Type) | Mechanical | Qualitative | 6.5, Annex B | Face veneeers & Cross band | Yes | Mandatory | Shall be preservative treated before assembly. Cross-band and face veneers made from species of timber marked with an asterisk in Annex B and sapwood of all other timbers used | To be Checked based on the declaration basis |  | Annex-B | IS 2202 (Part 1)
2202 | 1 | 0 | 2023 | 1 | Wooden Flush Door Shutters (Solid Core Type) | Mechanical | Qualitative | 6.6.1 | Adhesives - Cyclic test for BWP grade | Yes | Mandatory | Six cycles,each cycle consisting 8 h boiling in water and thereafter drying at 65 ± 2°C for 16h. On forcible separation of plies with knife, wood failure shall be predominant and shall be more than 75% for excellent bond and not less than 50% for pass standard For less than 50% wood failure, the specimen shall be consideredas failed | Satisfactory/ Unsatisfactory- and clearly specify the qualitative requirement which is not met in the sample | BWP/MR |  | IS 848 |  |  |  | Cl 6.6.1: Adhesives: shall conform BWP/MR Grade of IS 848
2202 | 1 | 0 | 2023 | 1 | Wooden Flush Door Shutters (Solid Core Type) | Mechanical | Qualitative | 6.6.2 | Adhesives | Yes | Mandatory | Only synthetic resin adhesive shall be used for bonding core members to one another | To be Checked based on the declaration basis | Adhesive type |  | IS 2202 (Part 1)
2202 | 1 | 0 | 2023 | 1 | Wooden Flush Door Shutters (Solid Core Type) | Mechanical | Qualitative | 6.7 | Particle Board | Yes | Mandatory | Shall be either flat-pressed type, solid extruded type or tubular extruded type. The swelling in thickness in 2hr shall not be more than 5 percent. | To be Checked based on the declaration basis |  |  | IS 2380 (Part 17)
2202 | 1 | 0 | 2023 | 1 | Wooden Flush Door Shutters (Solid Core Type) | Mechanical | Qualitative | 6.7 | Particle Board | Yes | Mandatory | . The swelling in thickness in 2hr shall not be more than 5 percent. | To be Checked based on the declaration basis |  |  | IS 2380 (Part 17)
2202 | 1 | 0 | 2023 | 1 | Wooden Flush Door Shutters (Solid Core Type) | Mechanical | Qualitative | 6.8 | Medium Density Fibre (MDF) Board | Yes | Mandatory | Shall be flat pressed single layer type. Swelling in thickness in 2 hr shall not exceed 5 percent. | To be Checked based on the declaration basis |  |  | IS 2380 (Part 17)
2202 | 1 | 0 | 2023 | 1 | Wooden Flush Door Shutters (Solid Core Type) | Mechanical | Qualitative | 6.9 | Medium Density Fibre (MDF) Board | Yes | Mandatory | Laminated veneer lumber (LVL) conforming to IS 14616, veneer laminated lumber (VLL) conforming to IS 16171, medium density fibre board (MDF) conforming to Grade 1 of IS 12406, high density fibre board (HDF), plywood conforming to IS 710 and IS 303 for BWP grade flush door shutter and MR grade flush door shutter respectively, may also be used for stiles and rails. | To be Checked based on the declaration basis |  |  | IS 14616 IS 16171 IS 12406 IS 710 IS 310
2202 | 1 | 0 | 2023 | 1 | Wooden Flush Door Shutters (Solid Core Type) | Mechanical | Qualitative | 7.1.2 | Construction(Blockboard Core) | Yes | Mandatory | The blockboard core shall conform to the requirements specified in 7.1.2. A frame constructed of stiles and rails shall be provided for holding the core. The width of the frame including lipping, where provided, shall not be less than 40 mm and not more than 75 mm. | To be Checked based on the declaration basis |  |  | IS 2202 (Part 1)
2202 | 1 | 0 | 2023 | 1 | Wooden Flush Door Shutters (Solid Core Type) | Mechanical | Qualitative | 7.1.2 | Construction(Blockboard Core) | Yes | Mandatory | Shall be cut out from the timbers and seasoned to a moisture content not exceeding 12 percent | To be Checked based on the declaration basis | Timber to be drawn |  | IS 2202 (Part 1)
2202 | 1 | 0 | 2023 | 1 | Wooden Flush Door Shutters (Solid Core Type) | Mechanical | Qualitative | 7.1.2 | Blockboard Core | Yes | Mandatory | The width of each strip of wood shall not exceed 30 mm | To be Checked based on the declaration basis |  |  | IS 2202 (Part 1)
2202 | 1 | 0 | 2023 | 1 | Wooden Flush Door Shutters (Solid Core Type) | Mechanical | Qualitative | 7.1.2 | Blockboard Core | No | Mandatory | In any one blockboard, the core strips shall be of one species of timber only. The strips of wood may be laid separately or spot glued or otherwise jointed to form a core which is glued between two or more outer veneers with the direction of the grain of core blocks running at right angles to that of the adjacent veneer. | To be Checked based on the declaration basis |  |  | IS 2202 (Part 1) |  |  |  | The clause strictly refers to the manufacturing process
2202 | 1 | 0 | 2023 | 1 | Wooden Flush Door Shutters (Solid Core Type) | Mechanical | Qualitative | 7.1.2 | Particle Board or Medium Denisty Fibre board core | Yes | Mandatory | The core shall be either particle board or MDF board | To be Checked based on the declaration basis |  |  | IS 2202 (Part 1)
2202 | 1 | 0 | 2023 | 1 | Wooden Flush Door Shutters (Solid Core Type) | Mechanical | Quantitative | 7.3.1 | Stile & Rails | Yes | Mandatory | Stiles and rails of shutters shall be of timber or LVL or VLL (see 6.9). The frame for holding the core, including lipping where it occurs, shall be not less than 40 mm and not more than 75 mm in width. Second stile and rail of alternative material (other than LVL and VLL) (see 6.9) may also be used, in such case the outer stile and rail shall be of timber or LVL or VLL and shall be minimum 30 mm width after trimming and sizing. Butt (end) joints shall not be permitted for making-up the length of the frame. | To be Checked based on the declaration basis |  |  | IS 2202 (Part 1)
2202 | 1 | 0 | 2023 | 1 | Wooden Flush Door Shutters (Solid Core Type) | Mechanical | Qualitative | 7.3.2 | Stiles & Rails | No | Mandatory | Maximum one finger joint or one scarf joint shall be allowed for timber stiles with SL. No. a, b and c | To be Checked based on the declaration basis |  |  | IS 2202 (Part 1) |  |  |  | This clause refers to the manufacturing process
2202 | 1 | 0 | 2023 | 1 | Wooden Flush Door Shutters (Solid Core Type) | Mechanical | Qualitative | 7.3.2 a | Stiles & Rails | Yes | Mandatory | Joint shall be located between 300 to 500 mm from center liner of door; | To be Checked based on the declaration basis |  |  | IS 2202 (Part 1)
2202 | 1 | 0 | 2023 | 1 | Wooden Flush Door Shutters (Solid Core Type) | Mechanical | Qualitative | 7.3.2 b | Stiles & Rails | Yes | Mandatory | In case of scarf joint it shall be diagonally cut at an angle of maximum 30 degree of horizontal | To be Checked based on the declaration basis |  |  | IS 2202 (Part 1)
2202 | 1 | 0 | 2023 | 1 | Wooden Flush Door Shutters (Solid Core Type) | Mechanical | Qualitative | 7.3.2 c | Stiles & Rails | Yes | Mandatory | The joints to both the stiles shall be located diagonally opposite to each other. | To be Checked based on the declaration basis |  |  | IS 2202 (Part 1)
2202 | 1 | 0 | 2023 | 1 | Wooden Flush Door Shutters (Solid Core Type) | Mechanical | Qualitative | 7.3.3 | Stiles & Rails | Yes | Mandatory | The rails shall be made without any joints. | To be Checked based on the declaration basis |  |  | IS 2202 (Part 1)
2202 | 1 | 0 | 2023 | 1 | Wooden Flush Door Shutters (Solid Core Type) | Mechanical | Qualitative | 7.4 | Levelling | No | Mandatory | Leveling, not necessarily by plaining of surfaces, shall be carried out during each stage of construction, that is, fabrication of core and bonding of plywood or cross-bands and face veneers. The thickness of core shall be checked for uniformity before bonding the plywood or cross bands and face veneers as the case may be. | To be Checked based on the declaration basis |  |  | IS 2202 (Part 1) |  |  |  | This clause refers to the manufacturing process
2202 | 1 | 0 | 2023 | 1 | Wooden Flush Door Shutters (Solid Core Type) | Mechanical | Qualitative | 7.5 | Face Panel | No | Mandatory | The face panel shall be formed by gluing (see 6.6) on both faces of the core either plywood or cross bands and face veneers by the hot press process. | To be Checked based on the declaration basis |  |  | IS 2202 (Part 1) |  |  |  | This clause refers to the manufacturing process
2202 | 1 | 0 | 2023 | 1 | Wooden Flush Door Shutters (Solid Core Type) | Mechanical | Qualitative | 7.5 | Face Panel | Yes | Mandatory | The thickness of the cross bands as such or in the plywood shall be between 1 mm and 3 mm. | To be Checked based on the declaration basis |  |  | IS 2202 (Part 1)
2202 | 1 | 0 | 2023 | 1 | Wooden Flush Door Shutters (Solid Core Type) | Mechanical | Qualitative | 7.5 | Face Panel | Yes | Mandatory | The thickness of the face veneer as such or in the plywood shall be between 0.20 mm and 0.50 mm for commercial veneers | To be Checked based on the declaration basis |  |  | IS 2202 (Part 1)
2202 | 1 | 0 | 2023 | 1 | Wooden Flush Door Shutters (Solid Core Type) | Mechanical | Qualitative | 7.5 | Face Panel | Yes | Mandatory | Shall be between 0.15 mm and 1.0 mm for decorative veneers | To be Checked based on the declaration basis
2202 | 1 | 0 | 2023 | 1 | Wooden Flush Door Shutters (Solid Core Type) | Mechanical | Qualitative | 7.5 | Face Panel | Yes | Mandatory | Combined thickness of both (cross-band and veneer) shall not be less than 2.2 mm | To be Checked based on the declaration basis |  |  | IS 2202 (Part 1)
2202 | 1 | 0 | 2023 | 1 | Wooden Flush Door Shutters (Solid Core Type) | Mechanical | Qualitative | 7.5 | Face Panel | Yes | Mandatory | The plywood conforming to these requirements shall be glued under pressure on both faces of the core. | To be Checked based on the declaration basis |  |  | IS 2202 (Part 1)
2202 | 1 | 0 | 2023 | 1 | Wooden Flush Door Shutters (Solid Core Type) | Mechanical | Qualitative | 7.5 | Face Panel | No | Mandatory | When the panel consists of cross bands and face veneers glued separately, the cross bands shall be laid with their grains at right angles to those of the core and glued to its both faces. Face veneer shall then be laid with their grains at right angles to those of the cross bands. Where it is desire to have wooden strips in the block board core horizontal rather than vertical, this shall be permitted only if 3 ply panel is pressed on both sides of the core and total is a 7 ply construction. Application of a decorative face veneer on a finished face panel having veneer in the same direction as the facing veneer shall be avoided. | To be Checked based on the declaration basis |  |  | IS 2202 (Part 1) |  |  |  | This clause refers to manufacturing only
2202 | 1 | 0 | 2023 | 1 | Wooden Flush Door Shutters (Solid Core Type) | Mechanical | Qualitative | 7.5 | Face Panel | Yes | Mandatory | the thickness of decorative veneer after finishing is, in no case, less than 0.35 mm. | To be Checked based on the declaration basis |  |  | IS 2202 (Part 1)
2202 | 1 | 0 | 2023 | 1 | Wooden Flush Door Shutters (Solid Core Type) | Mechanical | Qualitative | 7.6.1 | Lipping | Yes | Mandatory | Lipping shall be provided, if so desired by the purchaser.Lipping, where provided, may be internal or external as specified by the purchaser | To be Checked based on the declaration basis |  |  | IS 2202 (Part 1)
2202 | 1 | 0 | 2023 | 1 | Wooden Flush Door Shutters (Solid Core Type) | Mechanical | Qualitative | 7.6.2 | Lipping | Yes | Mandatory | Internal lipping shall have a total depth of not less than 25 mm. The overall width shall be as given in 7.1 of IS 2202 (Part 1) | To be Checked based on the declaration basis |  |  | IS 2202 (Part 1)
2202 | 1 | 0 | 2023 | 1 | Wooden Flush Door Shutters (Solid Core Type) | Mechanical | Qualitative | 7.6.3 | Lipping | No | Mandatory | External lipping where provided Shall have their edges lipped by timber. | To be Checked based on the declaration basis |  |  | IS 2202 (Part 1) |  |  |  | This clause refers to the manufacturing only
2202 | 1 | 0 | 2023 | 1 | Wooden Flush Door Shutters (Solid Core Type) | Mechanical | Qualitative | 7.7 | Rebating | Yes | Mandatory | Stiles shall be rebated by 8 mm to 10 mm. Depth of lipping at the meeting of stiles shall not be less than 30 mm. | To be Checked based on the declaration basis |  |  | IS 2202 (Part 1)
2202 | 1 | 0 | 2023 | 1 | Wooden Flush Door Shutters (Solid Core Type) | Mechanical | Qualitative | 7.8 | Opening for Glazing | Yes | Mandatory | Glazing shall be provided , the opening provided shall be 250 mm in height and 150 mm or 200 mm in width. The bottom of the opening shall be at a 1 400 mm from the bottom of the shutter | To be Checked based on the declaration basis |  |  | IS 2202 (Part 1)
2202 | 1 | 0 | 2023 | 1 | Wooden Flush Door Shutters (Solid Core Type) | Mechanical | Qualitative | 7.8 | Opening for Glazing | No | Mandatory | Opening for glazing shall be lipped internally with solid timber or LVL or VLL. | To be Checked based on the declaration basis |  |  | IS 2202 (Part 1) |  |  |  | This clause refers to the manufacturing only
2202 | 1 | 0 | 2023 | 1 | Wooden Flush Door Shutters (Solid Core Type) | Mechanical | Qualitative | 7.9 | Venetian | Yes | Mandatory | A venetian opening shall be provided. Opening shall be 350 mm. The width shall provide for a clear space of at least 75 mm between theedge of the door and the venetian opening. | To be Checked based on the declaration basis |  |  | IS 2202 (Part 1)
2202 | 1 | 0 | 2023 | 1 | Wooden Flush Door Shutters (Solid Core Type) | Mechanical | Qualitative | 8.1 | Fittings | No | Mandatory | Shutters shall be shop-prepared for taking mortice locks or latches | To be Checked based on the declaration basis |  |  | IS 16015 |  |  |  | This clause refers to manufacturing
2202 | 1 | 0 | 2023 | 1 | Wooden Flush Door Shutters (Solid Core Type) | Mechanical | Qualitative | 8.2 | Fittings | No | Optional | Pull bolt, tower bolt, doors handle etc, may be provided | To be Checked based on the declaration basis |  |  | IS 2202 (Part 1) |  |  |  | This clause doesnot refer to testing
2202 | 1 | 0 | 2023 | 1 | Wooden Flush Door Shutters (Solid Core Type) | Mechanical | Qualitative | 9.1 | Workmanship and Finish | Yes | Mandatory | All the four edges of the door shutter shall be square. | Satisfactory/ Unsatisfactory- and clearly specify the qualitative requirement which is not met in the sample | Grade &Type |  | IS 2202 (Part 1)
2202 | 1 | 0 | 2023 | 1 | Wooden Flush Door Shutters (Solid Core Type) | Mechanical | Qualitative | 9.2 | Workmanship and Finish | Yes | Mandatory | Both faces of door shutter shall be sanded to a smooth even texture.All surfaces of shutters which are required to be painted ultimately shall be covered evenly by brush painting with a suitable priming coat | Satisfactory/ Unsatisfactory- and clearly specify the qualitative requirement which is not met in the sample | Grade &Type |  | IS 2202 (Part 1)
2202 | 1 | 0 | 2023 | 1 | Wooden Flush Door Shutters (Solid Core Type) | Mechanical | Qualitative | 9.3 | Workmanship and Finish | Yes | Mandatory | shall be in conformity with those specified in IS 710 for non-decorative and IS 1328 for decorative type for Workmanship and finish of the face panels | Satisfactory/ Unsatisfactory- and clearly specify the qualitative requirement which is not met in the sample | Grade &Type |  | IS 710, IS1328
2202 | 1 | 0 | 2023 | 1 | Wooden Flush Door Shutters (Solid Core Type) | Mechanical | Quantitative | 11.1 | Dimensions,Height | Yes | Mandatory | Height, mm | upto 1 decimal place | Height |  | IS 4020 (Part 2) | [8 empty] | 1900 | 1910 | 2000 | 2010
2202 | 1 | 0 | 2023 | 1 | Wooden Flush Door Shutters (Solid Core Type) | Mechanical | Quantitative | 11.1 | Dimensions,Width | Yes | Mandatory | Width, mm | upto 1 decimal place | Width |  | IS 4020 (Part 2) | [12 empty] | 695 | 705 | 795 | 805 | 895 | 905 | 1095 | 1105
2202 | 1 | 0 | 2023 | 1 | Wooden Flush Door Shutters (Solid Core Type) | Mechanical | Quantitative | 11.1 | Squareness | Yes | Mandatory | The door shutter shall not deviate by more than 1 mm on a length of 500 mm | upto 1 decimal place |  |  | IS 4020 (Part 2) | [5 empty] | 0.2 |  | 0.2
2202 | 1 | 0 | 2023 | 1 | Wooden Flush Door Shutters (Solid Core Type) | Mechanical | Quantitative | 11.1 | Thickness | Yes | Mandatory | Thickness, mm | upto 1 decimal place | Thickness |  | IS 4020 (Part 2) | [20 empty] | 24 | 26 | 29 | 31 | 34 | 36
2202 | 1 | 0 | 2023 | 1 | Wooden Flush Door Shutters (Solid Core Type) | Mechanical | Quantitative | 11.1 | Variation in Thickness | Yes | Mandatory | Permissible variation of not more than 0.8 mm | upto 1 decimal place |  |  | IS 4020 (Part 2) | [5 empty] | 0.8 |  | 0.8
2202 | 1 | 0 | 2023 | 1 | Wooden Flush Door Shutters (Solid Core Type) | Mechanical | Quantitative | 11.2 | General Flatness Test - Twist | Yes | Mandatory | The twist shall not exceed 6 mm. | upto 1 decimal place |  |  | IS 4020 (Part 3 ) | [5 empty] | 6 |  | 6
2202 | 1 | 0 | 2023 | 1 | Wooden Flush Door Shutters (Solid Core Type) | Mechanical | Quantitative | 11.2 | General Flatness Test - Cupping | Yes | Mandatory | cupping shall not exceed 6 mm. | upto 1 decimal place |  |  | IS 4020 (Part 3 ) | [5 empty] | 6 |  | 6
2202 | 1 | 0 | 2023 | 1 | Wooden Flush Door Shutters (Solid Core Type) | Mechanical | Quantitative | 11.2 | General Flatness Test - Warping | Yes | Mandatory | warping shall not exceed 6 mm. | upto 1 decimal place |  |  | IS 4020 (Part 3 ) | [5 empty] | 6 |  | 6
2202 | 1 | 0 | 2023 | 1 | Wooden Flush Door Shutters (Solid Core Type) | Mechanical | Quantitative | 11.3 | Local Planeness Test | Yes | Mandatory | The depth of deviation measured at any point shall not be more than 0.5 mm. |  |  |  | IS 4020 (Part 4 ) | [5 empty] | 0.5 |  | 0.5
2202 | 1 | 0 | 2023 | 1 | Wooden Flush Door Shutters (Solid Core Type) | Mechanical | Qualitative | 11.4 | Impact Indentation Test | Yes | Mandatory | Shall have no defects, such as cracking, tearing or delamination | Satisfactory/ Unsatisfactory- and clearly specify the qualitative requirement which is not met in the sample |  |  | IS 4020 (Part 5 )
2202 | 1 | 0 | 2023 | 1 | Wooden Flush Door Shutters (Solid Core Type) | Mechanical | Quantitative | 11.4 | Impact Indentation Test | Yes | Mandatory | Depth of indentation shall not be more than 0.2 mm | upto 1 decimal place |  |  | IS 4020 (Part 5 ) | [5 empty] | 0.2 |  | 0.2
2202 | 1 | 0 | 2023 | 1 | Wooden Flush Door Shutters (Solid Core Type) | Mechanical | Quantitative | 11.5 | Flexure Test | Yes | Mandatory | Deflection at the maximum load shall not be more than one thirtieth of the length and one fifteenth of the width, whichever is less, mm | upto 1 decimal place | Length, Width |  | IS 4020 (Part 6 )
2202 | 1 | 0 | 2023 | 1 | Wooden Flush Door Shutters (Solid Core Type) | Mechanical | Quantitative | 11.5 | Flexure Test | Yes | Mandatory | On removal of the loads, the residual deflection shall not be more than one tenth of the allowable maximum deflection,mm | upto 1 decimal place |  |  | IS 4020 (Part 6 )
2202 | 1 | 0 | 2023 | 1 | Wooden Flush Door Shutters (Solid Core Type) | Mechanical | Quantitative | 11.6 | Edge loading test | Yes | Mandatory | Deflection of the edge at the maximum load shall not be more than 5 mm | upto 1 decimal place |  |  | IS 4020 (Part 7 ) | [5 empty] | 5 |  | 5
2202 | 1 | 0 | 2023 | 1 | Wooden Flush Door Shutters (Solid Core Type) | Mechanical | Quantitative | 11.6 | Edge loading test | Yes | Mandatory | On removal of the loads, the residual deflection shall not be more than 0.5 mm | upto 1 decimal place |  |  | IS 4020 (Part 7 ) | [5 empty] | 0.5 |  | 0.5
2202 | 1 | 0 | 2023 | 1 | Wooden Flush Door Shutters (Solid Core Type) | Mechanical | Quantitative | 11.6 | Edge loading test | Yes | Mandatory | Shall be no lateral buckling by more than 2 mm during loaded condition | upto 1 decimal place |  |  | IS 4020 (Part 7 ) | [5 empty] | 2 |  | 2
2202 | 1 | 0 | 2023 | 1 | Wooden Flush Door Shutters (Solid Core Type) | Mechanical | Qualitative | 11.6 | Edge loading test | Yes | Mandatory | No residual lateral buckling after removal of the load, mm | upto 1 decimal place |  |  | IS 4020 (Part 7 )
2202 | 1 | 0 | 2023 | 1 | Wooden Flush Door Shutters (Solid Core Type) | Mechanical | Qualitative | 11.7.1 | Shock Resistance Test | Yes | Mandatory | Shall be no visible damage in any part of the door after twenty-five blows on each end | Satisfactory/ Unsatisfactory- and clearly specify the qualitative requirement which is not met in the sample |  | CL. 2.1 | IS 4020 (Part 8 )
2202 | 1 | 0 | 2023 | 1 | Wooden Flush Door Shutters (Solid Core Type) | Mechanical | Qualitative | 11.7.1 | Shock Resistance Test | Yes | Mandatory | Normally hung shutter, with hangings, fixings and fastenings shall with stand without any significant permanent deformation and without deterioration the five impacts on both sides of the shutter. | Satisfactory/ Unsatisfactory- and clearly specify the qualitative requirement which is not met in the sample |  | CL. 3.1 | IS 4020 (Part 8 )
2202 | 1 | 0 | 2023 | 1 | Wooden Flush Door Shutters (Solid Core Type) | Mechanical | Quantitative | 11.8 | Buckling Resistance Test | Yes | Mandatory | Shall not show any deterioration and any residual deformation of more than 5 mm after 15 min of unloading | upto 1 decimal place |  |  | IS 4020 (Part 9) | [5 empty] | 5 |  | 5
2202 | 1 | 0 | 2023 | 1 | Wooden Flush Door Shutters (Solid Core Type) | Mechanical | Quantitative | 11.8 | Buckling Resistance Test | Yes | Mandatory | The initial deflection shall not be more than 50 mm | upto 1 decimal place |  |  | IS 4020 (Part 9) | [5 empty] | 50 |  | 50
2202 | 1 | 0 | 2023 | 1 | Wooden Flush Door Shutters (Solid Core Type) | Mechanical | Qualitative | 11.9.2 | Slamming Test | Yes | Mandatory | Shall not have any visible damage in any part of the door at the end of 50 successive impacts. | Satisfactory/ Unsatisfactory- and clearly specify the qualitative requirement which is not met in the sample |  | Cl. 2.1 | IS 4020 (Part 10) |  |  |  | Alternate to 11.9.3
2202 | 1 | 0 | 2023 | 1 | Wooden Flush Door Shutters (Solid Core Type) | Mechanical | Qualitative | 11.9.3 | Slamming Test | Yes | Mandatory | shall not have any visible damage in any part of the door at the end of 100 successive impacts | Satisfactory/ Unsatisfactory- and clearly specify the qualitative requirement which is not met in the sample |  | Cl. 3.1 | IS 4020 (Part 10) |  |  |  | Alternate to 11.9.2
2202 | 1 | 0 | 2023 | 1 | Wooden Flush Door Shutters (Solid Core Type) | Mechanical | Qualitative | 11.1 | Misuse Test | Yes | Mandatory | Shall not be any permanent deformation of the fixing or any other part of the doorset in hindering its normal working after the test. | Satisfactory/ Unsatisfactory- and clearly specify the qualitative requirement which is not met in the sample |  |  | IS 4020 (Part 11)
2202 | 1 | 0 | 2023 | 1 | Wooden Flush Door Shutters (Solid Core Type) | Mechanical | Qualitative | 11.11 | Varying Humidity Test | Yes | Mandatory | Shall not be any visible warping, twisting or delamination | Satisfactory/ Unsatisfactory- and clearly specify the qualitative requirement which is not met in the sample |  |  | IS 4020 (Part 12)
2202 | 1 | 0 | 2023 | 1 | Wooden Flush Door Shutters (Solid Core Type) | Mechanical | Quantitative | 11.11 | Varying Humidity Test | Yes | Mandatory | Maximum departure from the general planeness shall not be more than 1.0 mm | upto 1 decimal place |  |  | IS 4020 (Part 12) | [5 empty] | 1 |  | 1
2202 | 1 | 0 | 2023 | 1 | Wooden Flush Door Shutters (Solid Core Type) | Mechanical | Quantitative | 11.11 | Varying Humidity Test - Change in height | Yes | Mandatory | The recovery of the original size after subjecting the door to high and low humidity shall be at least 90 percent of the change in height, % | upto 1 decimal place |  |  | IS 4020 (Part 12), IS 4020 (Part 2)
2202 | 1 | 0 | 2023 | 1 | Wooden Flush Door Shutters (Solid Core Type) | Mechanical | Quantitative | 11.11 | Varying Humidity Test - Change in Width | Yes | Mandatory | The recovery of the original size after subjecting the door to high and low humidity shall be at least 90 percent of the change in width, % | upto 1 decimal place |  |  | IS 4020 (Part 12), IS 4020 (Part 2)
2202 | 1 | 0 | 2023 | 1 | Wooden Flush Door Shutters (Solid Core Type) | Mechanical | Quantitative | 11.11 | Varying Humidity Test - change in thickness | Yes | Mandatory | The recovery of the original size after subjecting the door to high and low humidity shall be at least 90 percent of the change in thcikness, % | upto 1 decimal place |  |  | IS 4020 (Part 12), IS 4020 (Part 2)
2202 | 1 | 0 | 2023 | 1 | Wooden Flush Door Shutters (Solid Core Type) | Mechanical | Quantitative | 11.11 | Varying Humidity Test - change in Twist (general flatness) | Yes | Mandatory | The recovery of the original size after subjecting the door to high and low humidity shall be at least 90 percent of the change in Twist (general flatness), % | upto 1 decimal place |  |  | IS 4020 (Part 12), IS 4020 (Part 3)
2202 | 1 | 0 | 2023 | 1 | Wooden Flush Door Shutters (Solid Core Type) | Mechanical | Quantitative | 11.11 | Varying Humidity Test - Change in Cupping (general flatness) | Yes | Mandatory | The recovery of the original size after subjecting the door to high and low humidity shall be at least 90 percent of the change in Cupping (general flatness), % | upto 1 decimal place |  |  | IS 4020 (Part 12), IS 4020 (Part 3)
2202 | 1 | 0 | 2023 | 1 | Wooden Flush Door Shutters (Solid Core Type) | Mechanical | Quantitative | 11.11 | Varying Humidity Test -change in warping (general flatness) | Yes | Mandatory | The recovery of the original size after subjecting the door to high and low humidity shall be at least 90 percent of the change in warping (general flatness), % | upto 1 decimal place |  |  | IS 4020 (Part 12), IS 4020 (Part 3)
2202 | 1 | 0 | 2023 | 1 | Wooden Flush Door Shutters (Solid Core Type) | Mechanical | Qualitative | 11.12 | End Immersion Test | Yes | Mandatory | Shall be no delamination at the end of the test. Glue lines in all the exposed edges of the plywood on both faces of the specimen, between the plywood faces and the stile and rail shall be examined for delamination | Satisfactory/ Unsatisfactory- and clearly specify the qualitative requirement which is not met in the sample | Grade |  | IS 4020 (Part 13)
2202 | 1 | 0 | 2023 | 1 | Wooden Flush Door Shutters (Solid Core Type) | Mechanical | Qualitative | 11.13 | Knife Test | Yes | Mandatory | Adhesion shall be as Excellent bond/Minimum pass standard bond/poor bond | Excellent bond /Minimum pass standard bond /poor bond | Grade |  | IS 4020 (Part 14)
2202 | 1 | 0 | 2023 | 1 | Wooden Flush Door Shutters (Solid Core Type) | Mechanical | Qualitative | 11.14 | Glue Adhesion Test | Yes | Mandatory | Shall be considered to have passed the test if no delamination has occurred in the glue lines in the plywood or if no single delamination or more than 50 mm in length and more than 3 mm in depth has occurred in the assembly glue lines only between the plywood faces and stile and rail. | Satisfactory/ Unsatisfactory- and clearly specify the qualitative requirement which is not met in the sample | Grade |  | IS 4020 (Part 15)
2202 | 1 | 0 | 2023 | 1 | Wooden Flush Door Shutters (Solid Core Type) | Mechanical | Quantitative | 11.15 | Screw Withdrawal Resistance Test | Yes | Mandatory | Required load to withdraw the screw completely shall not be less than 1000 N | Value to be specified in Integers or whole numbers |  |  | IS 4020 (Part 16) |  |  |  |  | 1000 |  | 1000
2202 | 1 | 0 | 2023 | 1 | Wooden Flush Door Shutters (Solid Core Type) | Mechanical | Qualitative | 14 | Marking | Yes | Mandatory | Each shutter shall be legibly and indelibly marked on any of its edges with the following information: a) Name of the manufacturer or trade-mark, if any; | Satisfactory/ Unsatisfactory- and clearly specify the qualitative requirement which is not met in the sample |  |  | IS 2202 (Part 1)
2202 | 1 | 0 | 2023 | 1 | Wooden Flush Door Shutters (Solid Core Type) | Mechanical | Qualitative | 14.1 | Marking | Yes | Mandatory | b) Grade of door shutter; | Satisfactory/ Unsatisfactory- and clearly specify the qualitative requirement which is not met in the sample |  |  | IS 2202 (Part 1)
2202 | 1 | 0 | 2023 | 1 | Wooden Flush Door Shutters (Solid Core Type) | Mechanical | Qualitative | 14.1 | Marking | Yes | Mandatory | c) Abbreviation indicating the nature of construction of the shutter | Satisfactory/ Unsatisfactory- and clearly specify the qualitative requirement which is not met in the sample |  |  | IS 2202 (Part 1)
2202 | 1 | 0 | 2023 | 1 | Wooden Flush Door Shutters (Solid Core Type) | Mechanical | Qualitative | 14.1 | Marking | Yes | Mandatory | d) Whether the size of the shutter is ‘Modular’ or ‘Non-Modular’; | Satisfactory/ Unsatisfactory- and clearly specify the qualitative requirement which is not met in the sample |  |  | IS 2202 (Part 1)
2202 | 1 | 0 | 2023 | 1 | Wooden Flush Door Shutters (Solid Core Type) | Mechanical | Qualitative | 14.1 | Marking | Yes | Mandatory | e) Designation | Satisfactory/ Unsatisfactory- and clearly specify the qualitative requirement which is not met in the sample |  |  | IS 2202 (Part 1)
2202 | 1 | 0 | 2023 | 1 | Wooden Flush Door Shutters (Solid Core Type) | Mechanical | Qualitative | 14.1 | Marking | Yes | Mandatory | f) Thickness of door shutter; | Satisfactory/ Unsatisfactory- and clearly specify the qualitative requirement which is not met in the sample |  |  | IS 2202 (Part 1)
2202 | 1 | 0 | 2023 | 1 | Wooden Flush Door Shutters (Solid Core Type) | Mechanical | Qualitative | 14.1 | Marking | Yes | Mandatory | g) Species of timber, in case of ECO Mark | Satisfactory/ Unsatisfactory- and clearly specify the qualitative requirement which is not met in the sample |  |  | IS 2202 (Part 1)
2202 | 1 | 0 | 2023 | 1 | Wooden Flush Door Shutters (Solid Core Type) | Mechanical | Qualitative | 14.1 | Marking | Yes | Mandatory | The criteria for which the shutter has been labelled as ECO Mark (in case the flush door shutter has been marked with ECO Mark). | Satisfactory/ Unsatisfactory- and clearly specify the qualitative requirement which is not met in the sample |  |  | IS 2202 (Part 1)
2202 | 1 | 0 | 2023 | 1 | Wooden Flush Door Shutters (Solid Core Type) | Mechanical | Qualitative | 14.2 | Marking | Yes | Mandatory | The shutters conforming to the requirements of this standard may be certified as per the conformity assessment schemes under the provisions of the Bureau of Indian Standards Act, 2016 and the Rules and Regulations framed thereunder, and the shutters may be marked with the Standard Mark. | Satisfactory/ Unsatisfactory- and clearly specify the qualitative requirement which is not met in the sample |  |  | IS 2202 (Part 1)

## IS 2202_1_0_2023_1_Test Request
Grade | Type | Size | Declared Value 1 [HEIGHT] | Declared Value 2 [WIDTH] | Declared Value 3 [THICKNESS] | Declared Value 4 | Declared Value 5 | Declared Value 6
BWP | Decorative | 8 DS 20 | 1905 | 700 | 25 or 30
MR | Non Decorative | 8 DS 21 | 2005 | 700 | 25 or 30
|  | 9 DS20 | 1905 | 800 | 30
|  | 9 DS21 | 2005 | 800 | 30
|  | 10 DS20 | 1905 | 900 | 35
|  | 10 DS21 | 2005 | 900 | 35
|  | 12 DT 20 | 1905 | 1100 | 35
|  | 12 DT 21 | 2005 | 1100 | 35
Any species of timber may be used for the core of flush door shutters.
Any dimension for Length, Width and Thickness as agreed between manufacturer and the purcahser