## IS 2553_1_0_2018_2_TRep
IS Number | Part | Section | Year | No. of Amendments | Title of the Standard | Type of Test | Qual/Quant | Clause/Annex Ref | Test Parameter Name | To Be Tested By bis lab (Yes/No) | Mandatory/Optional | Characteristics (As per Indian Standard) | Expression of Test Result / Observation | Test Request Requirements | Test Method Ref | Test Method Reference Standard | Sl No. under Clause/ Table/ Annex Reference | Remarks | Flat Toughened (tempered Safety Glass) | [31 empty] | Laminated Safety Glass
[19 empty] | Nominal Thickness (< 2 mm) |  | Nominal Thickness (2 mm) |  | Nominal Thickness (2.5 mm) |  | Nominal Thickness (3 mm) |  | Nominal Thickness (3.2 mm) |  | Nominal Thickness (3.5 mm) |  | Nominal Thickness (4 mm) |  | Nominal Thickness (5 mm) |  | Nominal Thickness (5.5 mm) |  | Nominal Thickness (6 mm) |  | Nominal Thickness (8 mm) |  | Nominal Thickness (10 mm) |  | Nominal Thickness (12 mm) |  | Nominal Thickness (15 mm) |  | Nominal Thickness (19 mm) |  | Nominal Thickness (25 mm) |  | Size of pane, A in m2 (A ≤ 1) |  | Size of pane, A in m2 (1 < A ≤ 2) |  | Size of pane, A in m2 (2 < A ≤ 8) |  | Size of pane, A in m2 (A > 8)
[19 empty] | Min | Max | Min | Max | Min | Max | Min | Max | Min | Max | Min | Max | Min | Max | Min | Max | Min | Max | Min | Max | Min | Max | Min | Max | Min | Max | Min | Max | Min | Max | Min | Max | Min | Max | Min | Max | Min | Max | Min | Max
2553 | 1 |  | 2018 | 2 | Safety Glass - Specification (Third Revision) | Mechanical | Qualitative | Clause 5.1.1 | General | No | Optional | Safety glass may be flat or curved. | Satisfactory/Unsatisfactory (Not flat/Not curved) |  |  |  | 1
2553 | 1 |  | 2018 | 2 | Safety Glass - Specification (Third Revision) | Mechanical | Qualitative | Clause 5.1.1 | General | No | Optional | Safety glass may be clear/tinted/coated. | Satisfactory/Unsatisfactory (Not clear/tinted/coated) |  |  |  | 2
2553 | 1 |  | 2018 | 2 | Safety Glass - Specification (Third Revision) | Mechanical | Qualitative | Clause 5.1.1 | General | No | Optional | Coloured interlayer(s) may be used for laminated glass. | To be checked based on declaration basis | Declaration regarding the use of 'Coloured Interlayer' in case of laminated glass as per Cl 5.1.1 is required to be provided in the Test Request |  |  | 3
2553 | 1 |  | 2018 | 2 | Safety Glass - Specification (Third Revision) | Mechanical | Qualitative | Clause 5.1.2 | Distribution of Allowable defects | No | Mandatory | The allowable defects (spot faults, linear faults, reams, strings, lines, optical faults) in flat glass used in the manufacture of safety glass shall not exceed the limits specified in 4.4 and 4.5 of IS 14900. | To be checked based on declaration basis | Declaration regarding the 'General' requirement as per Cl 5.1.2 is required to be provided in the Test Request |  |  |  | The Treq and Trep formats of referred IS 14900 for clauses 4.4 and 4.5 is required to be prepared separatelly in future.
2553 | 1 |  | 2018 | 2 | Safety Glass - Specification (Third Revision) | Mechanical | Quantitative | Clause 5.2.1 | Thickness | Yes | Mandatory | Thickness, mm | Decimal places - Value upto 2 decimal places No. of readings - Average of 4 measurements | Declaration regarding 'Nominal Thickness' as per Cl 5.2.1 is required to be provided in the Test Request | Clause 5.1 | IS 17004 |  |  |  |  | 2.2 | 1.8 | 2.7 | 2.3 | 3.2 | 2.8 | 3.4 | 3 | 3.7 | 3.3 | 4.4 | 4.2 | 5.3 | 4.7 | 5.8 | 5.2 | 6.3 | 5.7 | 8.4 | 7.6 | 10.4 | 9.6 | 12.5 | 11.5 | 15.5 | 14.5 | 20 | 18 | 26 | 24
2553 | 1 |  | 2018 | 2 | Safety Glass - Specification (Third Revision) | Mechanical | Quantitative | Clause 5.2.2.1 | Dimensions | Yes | Mandatory | Width, mm |  | Declaration regarding 'Width' as per Cl 5.2.2.1 is required to be provided in the Test Request |  |  | 1 | The standard is silent about the no. of observations and method of test for Cl 5.2.1.1 of IS 2553 (Part 1):2018
2553 | 1 |  | 2018 | 2 | Safety Glass - Specification (Third Revision) | Mechanical | Quantitative | Clause 5.2.2.1 | Dimensions | Yes | Mandatory | Length, mm |  | Declaration regarding 'Length' as per Cl 5.2.2.1 is required to be provided in the Test Request |  |  | 2 | The standard is silent about the no. of observations and method of test for Cl 5.2.1.1 of IS 2553 (Part 1):2018
2553 | 1 |  | 2018 | 2 | Safety Glass - Specification (Third Revision) | Mechanical | Quantitative | Clause 5.2.2.1 | Dimensions | Yes | Mandatory | Height, mm |  | Declaration regarding 'Height' as per Cl 5.2.2.1 is required to be provided in the Test Request |  |  | 3 | The standard is silent about the no. of observations and method of test for Cl 5.2.1.1 of IS 2553 (Part 1):2018
2553 | 1 |  | 2018 | 2 | Safety Glass - Specification (Third Revision) | Mechanical | Qualitative | Clause 5.2.2.2 | Squareness | Yes | Mandatory | The finished pane shall not be larger than a prescribed rectangle of dimensions (Declared Width + Tolerance, Declared Length + Tolerance), or smaller than a prescribed rectangle of dimensions (Declared Width -Tolerance, Declared Length -Tolerance) | Satisfactory/Unsatisfactory (Finished pane was larger than the prescribed rectanhular dimensions) |  |  |  | 1
2553 | 1 |  | 2018 | 2 | Safety Glass - Specification (Third Revision) | Mechanical | Qualitative | Clause 5.2.2.2 | Squareness | Yes | Mandatory | The corresponding sides of the prescribed rectangles shall be parallel to each other and the rectangles shall have a common centre. | Satisfactory/Unsatisfactory (Not parallel sides, no common centre) |  |  |  | 2
2553 | 1 |  | 2018 | 2 | Safety Glass - Specification (Third Revision) | Mechanical | Quantitative | Clause 5.2.3 | Fragmentation Test | Yes | Mandatory | Fragmentation Test, Number, Min | Decimal places - Value to be specified in Integers or whole numbers No. of readings - 5 readings |  | Clause 6.1 | IS 17004 | [8 empty] | 15 |  | 15 |  | 15 |  | 40 |  | 40 |  | 40 |  | 40 |  | 40 |  | 40 |  | 40 |  | 30 |  | 30 |  | 30
2553 | 1 |  | 2018 | 2 | Safety Glass - Specification (Third Revision) | Mechanical | Quantitative | Clause 5.2.3 | Fragmentation Test for Curved Temperes (Toughened) Safety Glass | Yes | Mandatory | Fragmentation Test, Number, Min | Decimal places - Value to be specified in Integers or whole numbers No. of readings - 5 readings |  | Annex E | IS 2553 (Part 1) | [8 empty] | 15 |  | 15 |  | 15 |  | 40 |  | 40 |  | 40 |  | 40 |  | 40 |  | 40 |  | 40 |  | 30 |  | 30 |  | 30
2553 | 1 |  | 2018 | 2 | Safety Glass - Specification (Third Revision) | Mechanical | Quantitative | Clause 5.2.2.3.1, Table 1A | Dimensional tolerances for curved toughened (tempered) safety glass | Yes | Mandatory | Tolerance on the shape Accuracy, mm | Decimal places - Value to be specified in Integers or whole numbers | Declaration regarding 'Nominal Thickness' as per Cl 5.2.1 is required to be provided in the Test Request | Clause 5.2.2.3.1 | IS 2553 (Part 1) |  | The standard is silent about the no. of observations for Cl 5.2.2.3.1 of IS 2553 (Part 1):2018
2553 | 1 |  | 2018 | 2 | Safety Glass - Specification (Third Revision) | Mechanical | Quantitative | Clause 5.2.2.3.1, Table 1A | Dimensional tolerances for curved toughened (tempered) safety glass | Yes | Mandatory | Tolerance on the overall Girth, mm/m | Decimal places - Value to be specified in Integers or whole numbers |  | Clause 5.2.2.3.1 | IS 2553 (Part 1) |  | The standard is silent about the no. of observations for Cl 5.2.2.3.1 of IS 2553 (Part 1):2018 | -2 | 2 | -2 | 2 | -2 | 2 | -2 | 2 | -2 | 2 | -2 | 2 | -2 | 2 | -2 | 2 | -2 | 2 | -2 | 2 | -2 | 2 | -3 | 3 | -3 | 3 | -3 | 3 | -3 | 3 | -3 | 3
2553 | 1 |  | 2018 | 2 | Safety Glass - Specification (Third Revision) | Mechanical | Quantitative | Clause 5.2.2.3.1, Table 1A | Dimensional tolerances for curved toughened (tempered) safety glass | Yes | Mandatory | Tolerance on Length, mm/m | Decimal places - Value to be specified in Integers or whole numbers |  | Clause 5.2.2.3.1 | IS 2553 (Part 1) |  | The standard is silent about the no. of observations for Cl 5.2.2.3.1 of IS 2553 (Part 1):2018 | -2 | 2 | -2 | 2 | -2 | 2 | -2 | 2 | -2 | 2 | -2 | 2 | -2 | 2 | -2 | 2 | -2 | 2 | -2 | 2 | -2 | 2 | -3 | 3 | -3 | 3 | -3 | 3 | -3 | 3 | -3 | 3
2553 | 1 |  | 2018 | 2 | Safety Glass - Specification (Third Revision) | Mechanical | Quantitative | Clause 5.2.2.3.2 | Edge Straightness deviation | Yes | Mandatory | Edge Straightness deviation, mm/m | Decimal places - Value to be specified in Integers or whole numbers |  | Clause 5.2.2.3.2 | IS 2553 (Part 1) | 1 | The standard is silent about the no. of observations for Cl 5.2.2.3.2 of IS 2553 (Part 1):2018 |  | 3 |  | 3 |  | 3 |  | 3 |  | 3 |  | 3 |  | 3 |  | 3 |  | 3 |  | 3 |  | 3 |  | 3 |  | 3 |  | 3 |  | 3 |  | 3
2553 | 1 |  | 2018 | 2 | Safety Glass - Specification (Third Revision) | Mechanical | Quantitative | Clause 5.2.2.3.2 | Edge Straightness deviation | Yes | Mandatory | Edge Straightness deviation, mm | Decimal places - Value to be specified in Integers or whole numbers |  | Clause 5.2.2.3.2 | IS 2553 (Part 1) | 2 | The standard is silent about the no. of observations for Cl 5.2.2.3.2 of IS 2553 (Part 1):2018 |  | 2 |  | 2 |  | 2 |  | 2 |  | 2 |  | 2 |  | 2 |  | 2 |  | 2 |  | 2 |  | 2 |  | 2 |  | 2 |  | 2 |  | 2 |  | 2
2553 | 1 |  | 2018 | 2 | Safety Glass - Specification (Third Revision) | Mechanical | Quantitative | Clause 5.2.2.3.3 | Maximum Cross curve deviation | Yes | Mandatory | Maximum Cross curve deviation, mm/m | Decimal places - Value to be specified in Integers or whole numbers |  | Clause 5.2.2.3.3 | IS 2553 (Part 1) |  |  |  | 4 |  | 4 |  | 4 |  | 4 |  | 4 |  | 4 |  | 4 |  | 4 |  | 4 |  | 4 |  | 4 |  | 4 |  | 4 |  | 4 |  | 4 |  | 4
2553 | 1 |  | 2018 | 2 | Safety Glass - Specification (Third Revision) | Mechanical | Quantitative | Clause 5.2.4 | Flatness | Yes | Mandatory | Overall bow(for Sizes upto 1.2 m),mm, Max | Decimal places - Upto 1 decimal place |  | Clause 5.2 | IS 17004 |  | The standard is silent about the no. of observations | [13 empty] | 4 |  | 3 |  |  |  | 3 |  | 3 |  | 3 |  | 3 |  | 3 |  | 3
2553 | 1 |  | 2018 | 2 | Safety Glass - Specification (Third Revision) | Mechanical | Quantitative | Clause 5.2.4 | Flatness | Yes | Mandatory | Overall bow (for Sizes 1.2 to 2.5 m),,mm, Max | Decimal places - Upto 1 decimal place |  | Clause 5.2 | IS 17004 |  | The standard is silent about the no. of observations | [13 empty] | 4 |  | 4 |  |  |  | 4 |  | 4 |  | 4 |  | 4 |  | 4 |  | 4
2553 | 1 |  | 2018 | 2 | Safety Glass - Specification (Third Revision) | Mechanical | Quantitative | Clause 5.2.4 | Flatness | Yes | Mandatory | Overall bow (for Sizes 2.5 to 3.05 m),mm, Max | Decimal places - Upto 1 decimal place |  | Clause 5.2 | IS 17004 |  | The standard is silent about the no. of observations | [13 empty] | 6 |  | 5 |  |  |  | 5 |  | 4 |  | 4 |  | 4 |  | 4 |  | 4
2553 | 1 |  | 2018 | 2 | Safety Glass - Specification (Third Revision) | Mechanical | Quantitative | Clause 5.2.4 | Flatness | Yes | Mandatory | Overall bow (for Sizes 3.05 to 3.66 m),mm, Max | Decimal places - Upto 1 decimal place |  | Clause 5.2 | IS 17004 |  | The standard is silent about the no. of observations | [15 empty] | 7 |  |  |  | 6 |  | 5 |  | 5 |  | 5 |  | 6 |  | 6
2553 | 1 |  | 2018 | 2 | Safety Glass - Specification (Third Revision) | Mechanical | Quantitative | Clause 5.2.4 | Flatness | Yes | Mandatory | Overall bow (for Sizes above 3.66 m),mm, Max | Decimal places - Upto 1 decimal place |  | Clause 5.2 | IS 17004 |  | The standard is silent about the no. of observations | [19 empty] | 10 |  | 6 |  | 10 |  | 8 |  | 8 |  | 10
2553 | 1 |  | 2018 | 2 | Safety Glass - Specification (Third Revision) | Mechanical | Quantitative | Clause 5.2.4 | Flatness | Yes | Mandatory | Roller wave distortion (for Uncoated float glass),mm,Max | Decimal places - Upto 1 decimal place |  | Clause 5.3 | IS 17004 |  | The standard is silent about the no. of observations |  | 0.3 |  | 0.3 |  | 0.3 |  | 0.3 |  | 0.3 |  | 0.3 |  | 0.3 |  | 0.3 |  | 0.3 |  | 0.3 |  | 0.3 |  | 0.3 |  | 0.3 |  | 0.3 |  | 0.3
2553 | 1 |  | 2018 | 2 | Safety Glass - Specification (Third Revision) | Mechanical | Quantitative | Clause 5.2.4 | Flatness | Yes | Mandatory | Roller wave distortion (for other type of glass),mm,Max | Decimal places - Upto 1 decimal place |  | Clause 5.3 | IS 17004 |  | The standard is silent about the no. of observations |  | 0.5 |  | 0.5 |  | 0.5 |  | 0.5 |  | 0.5 |  | 0.5 |  | 0.5 |  | 0.5 |  | 0.5 |  | 0.5 |  | 0.5 |  | 0.5 |  | 0.5 |  | 0.5 |  | 0.5
2553 | 1 |  | 2018 | 2 | Safety Glass - Specification (Third Revision) | Mechanical | Quantitative | Clause 5.2.4 | Flatness | Yes | Mandatory | Edge lift (for Uncoated float glass),mm,Max | Decimal places - Upto 1 decimal place |  | Clause 5.4 | IS 17004 |  | The standard is silent about the no. of observations |  |  |  | 0.5 |  | 0.5 |  | 0.5 |  | 0.5 |  | 0.5 |  | 0.4 |  | 0.4 |  | 0.3 |  | 0.3 |  | 0.3 |  | 0.3 |  | 0.3 |  | 0.3 |  | 0.3
2553 | 1 |  | 2018 | 2 | Safety Glass - Specification (Third Revision) | Mechanical | Quantitative | Clause 5.2.4 | Flatness | Yes | Mandatory | Edge lift (for other type of glass),mm,max | Decimal places - Upto 1 decimal place |  | Clause 5.4 | IS 17004 |  | The standard is silent about the no. of observations | [7 empty] | 0.5 |  | 0.5 |  | 0.5 |  | 0.5 |  | 0.5 |  | 0.5 |  | 0.5 |  | 0.5 |  | 0.5 |  | 0.5 |  | 0.5 |  | 0.5
2553 | 1 |  | 2018 | 2 | Safety Glass - Specification (Third Revision) | Mechanical | Qualitative | Clause 5.2.4 | Flatness | Yes | Mandatory | Local distortion (for vertically toughened glass only),mm/300 mm | Decimal places - Upto 1 decimal place |  | Clause 5.5 | IS 17004 |  | The standard is silent about the no. of observations |  | 0.1 |  | 0.1 |  | 0.1 |  | 0.1 |  | 0.1 |  | 0.1 |  | 0.1 |  | 0.1 |  | 0.1 |  | 0.1 |  | 0.1 |  | 0.1 |  | 0.1 |  | 0.1 |  | 0.1
2553 | 1 |  | 2018 | 2 | Safety Glass - Specification (Third Revision) | Mechanical | Qualitative | Clause 5.2.5.1 | Resistance to Impact | Yes | Mandatory | Resistance to Shock (Thickness ≥ 5mm) | Satisfactory/Unsatisfactory (Does not passes the test for resistance to shock) |  | Clause 6.2.1 | IS 17004 | 1
2553 | 1 |  | 2018 | 2 | Safety Glass - Specification (Third Revision) | Mechanical | Qualitative | Clause 5.2.5.1 | Resistance to Impact | Yes | Mandatory | Resistance to Shock (Thickness ≤ 5mm) | Satisfactory/Unsatisfactory (Does not passes the test for resistance to shock) |  | Clause 6.2.1 | IS 17004 | 2
2553 | 1 |  | 2018 | 2 | Safety Glass - Specification (Third Revision) | Mechanical |  | Clause 5.2.5.2 | Resistance to Impact | Yes | Mandatory | Resistance to human impact | Satisfactory/Unsatisfactory (Does not passes the test for resistance to human impact) |  | Clause 6.4 | IS 17004
2553 | 1 |  | 2018 | 2 | Safety Glass - Specification (Third Revision) | Mechanical | Quantitative | Clause 5.2.6 | Surface Compression | Yes | Optional | Surface Compression, Min, Mpa | No. of decimal places - Report integer value only No. of readings - Five |  | Clause 6.5 | IS 17004 | 1 |  | 69 |  | 69 |  | 69 |  | 69 |  | 69 |  | 69 |  | 69 |  | 69 |  | 69 |  | 69 |  | 69 |  | 69 |  | 69 |  | 69 |  | 69 |  | 69
2553 | 1 |  | 2018 | 2 | Safety Glass - Specification (Third Revision) | Mechanical | Quantitative | Clause 5.2.6 | Surface Compression | Yes | Optional | Surface Compression, Min, psi | No. of decimal places - Report integer value only No. of readings - Five |  | Clause 6.5 | IS 17004 | 2 |  | 10000 |  | 10000 |  | 10000 |  | 10000 |  | 10000 |  | 10000 |  | 10000 |  | 10000 |  | 10000 |  | 10000 |  | 10000 |  | 10000 |  | 10000 |  | 10000 |  | 10000 |  | 10000
2553 | 1 |  | 2018 | 2 | Safety Glass - Specification (Third Revision) | Mechanical | Quantitative | Clause 5.2.7 | Mechanical Strength | Yes | Optional | Bending Strength (For Float : Clear, Tinted, Coated glass), N/mm2, Min | No. of decimal places - Report integer value only No. of readings - One |  | Clause 6.3 | IS 17004 | 1 |  | 120 |  | 120 |  | 120 |  | 120 |  | 120 |  | 120 |  | 120 |  | 120 |  | 120 |  | 120 |  | 120 |  | 120 |  | 120 |  | 120 |  | 120 |  | 120
2553 | 1 |  | 2018 | 2 | Safety Glass - Specification (Third Revision) | Mechanical | Quantitative | Clause 5.2.7 | Mechanical Strength | Yes | Optional | Bending Strength (For Enamelled glass), N/mm2, Min | No. of decimal places - Report integer value only No. of readings - One |  | Clause 6.3 | IS 17004 | 2 |  | 75 |  | 75 |  | 75 |  | 75 |  | 75 |  | 75 |  | 75 |  | 75 |  | 75 |  | 75 |  | 75 |  | 75 |  | 75 |  | 75 |  | 75 |  | 75
2553 | 1 |  | 2018 | 2 | Safety Glass - Specification (Third Revision) | Mechanical | Quantitative | Clause 5.2.7 | Mechanical Strength | Yes | Optional | Bending Strength (For Other type of Glasses), N/mm2, Min | No. of decimal places - Report integer value only No. of readings - One |  | Clause 6.3 | IS 17004 | 3 |  | 90 |  | 90 |  | 90 |  | 90 |  | 90 |  | 90 |  | 90 |  | 90 |  | 90 |  | 90 |  | 90 |  | 90 |  | 90 |  | 90 |  | 90 |  | 90
2553 | 1 |  | 2018 | 2 | Safety Glass - Specification (Third Revision) | Mechanical | Quantitative | Clause 5.2.8.1 | Diameter of Holes | Yes | Mandatory | Diameter of Holes, mm | No. of decimal places - Report integer value only | Declaration regarding ' Nominal thickness of the glass' as per Cl 5.2.8.1 is required to be provided in the Test Request
2553 | 1 |  | 2018 | 2 | Safety Glass - Specification (Third Revision) | Mechanical | Quantitative | Clause 5.2.8.2 | Limitations on Position of Holes | Yes | Mandatory | Distance from the lower edge of a hole to the glass edge (a), mm, Min | Decimal places - Upto 1 decimal place | Declaration regarding ' Nominal thickness of the glass' as per Cl 5.2.8.2 is required to be provided in the Test Request |  |  | 1
2553 | 1 |  | 2018 | 2 | Safety Glass - Specification (Third Revision) | Mechanical | Quantitative | Clause 5.2.8.2 | Limitations on Position of Holes | Yes | Mandatory | Distance between the edges of two holes (b), mm, Min | Decimal places - Upto 1 decimal place | Declaration regarding ' Nominal thickness of the glass' as per Cl 5.2.8.2 is required to be provided in the Test Request |  |  | 2
2553 | 1 |  | 2018 | 2 | Safety Glass - Specification (Third Revision) | Mechanical | Quantitative | Clause 5.2.8.2 | Limitations on Position of Holes | Yes | Mandatory | Distance of the edge of a hole to the corner of the glass (c), mm, Min | Decimal places - Upto 1 decimal place | Declaration regarding ' Nominal thickness of the glass' as per Cl 5.2.8.2 is required to be provided in the Test Request |  |  | 3
2553 | 1 |  | 2018 | 2 | Safety Glass - Specification (Third Revision) | Mechanical | Quantitative | Clause 5.2.8.3 | Deviations on holes and position of holes | Yes | Mandatory | Position of a hole,X,mm, (For nominal Hole dia 4 ≤ Ø ≤ 20) | Decimal places - Upto 1 decimal place
2553 | 1 |  | 2018 | 2 | Safety Glass - Specification (Third Revision) | Mechanical | Quantitative | Clause 5.2.8.3 | Deviations on holes and position of holes | Yes | Mandatory | Position of a hole,X,mm, (For nominal Hole dia 20 ≤ Ø ≤ 100) | Decimal places - Upto 1 decimal place
2553 | 1 |  | 2018 | 2 | Safety Glass - Specification (Third Revision) | Mechanical | Quantitative | Clause 5.2.8.3 | Deviations on holes and position of holes | Yes | Mandatory | Position of a hole,Y,mm, (For nominal Hole dia 4 ≤ Ø ≤ 20) | Decimal places - Upto 1 decimal place
2553 | 1 |  | 2018 | 2 | Safety Glass - Specification (Third Revision) | Mechanical | Quantitative | Clause 5.2.8.3 | Deviations on holes and position of holes | Yes | Mandatory | Position of a hole,X,mm, (For nominal Hole dia 20 ≤ Ø ≤ 100) | Decimal places - Upto 1 decimal place
2553 | 1 |  | 2018 | 2 | Safety Glass - Specification (Third Revision) | Mechanical | Quantitative | Clause 5.3.1 | Thickness | Yes | Mandatory | Thickness,mm,Min | Decimal places - Upto 1 decimal place | Declaration of nominal thickness of constituent panes of glass and Interlayer material | Clause 5.1 | IS 17004
2553 | 1 |  | 2018 | 2 | Safety Glass - Specification (Third Revision) | Mechanical | Quantitative | Clause 5.3.2.2 | Edge Displacement | Yes | Mandatory | Edge Displacement,mm, (For Nominal Dimension ≤ 1 000 mm),Max | Decimal places - Upto 1 decimal place | [39 empty] | 2
2553 | 1 |  | 2018 | 2 | Safety Glass - Specification (Third Revision) | Mechanical | Quantitative | Clause 5.3.2.2 | Edge Displacement | Yes | Mandatory | Edge Displacement,mm, (For Nominal Dimension ≤ 2 000 mm),Max | Decimal places - Upto 1 decimal place | [39 empty] | 3
2553 | 1 |  | 2018 | 2 | Safety Glass - Specification (Third Revision) | Mechanical | Quantitative | Clause 5.3.2.2 | Edge Displacement | Yes | Mandatory | Edge Displacement,mm, (For Nominal Dimension ≤ 4 000 mm),Max | Decimal places - Upto 1 decimal place | [39 empty] | 4
2553 | 1 |  | 2018 | 2 | Safety Glass - Specification (Third Revision) | Mechanical | Quantitative | Clause 5.3.2.2 | Edge Displacement | Yes | Mandatory | Edge Displacement,mm, (For Nominal Dimension > 4 000 mm),Max | Decimal places - Upto 1 decimal place | [39 empty] | 5
2553 | 1 |  | 2018 | 2 | Safety Glass - Specification (Third Revision) | Mechanical | Qualitative | Clause 5.3.3 | Light Stability Test (For Laminated Safery Glass) | Yes | Mandatory | Remarkable discolouration (judged against a white background), blister and turbidity detrimental to service shall not appear. | Satisfactory/Unsatisfactory (Remarkable discoloration observed, Blister observed, Turbidity observed) |  | Clause 7.6 | IS 17004 | 1
2553 | 1 |  | 2018 | 2 | Safety Glass - Specification (Third Revision) | Mechanical | Quantitative | Clause 5.3.3 | Light Stability Test (For Laminated Safery Glass) | Yes | Mandatory | Reduction Ratio, percent, Max | No. of decimal places - Report integer value only No. of specimens - Three |  | Clause 7.6 | IS 17004 | 2 | The no. of observations for Cl 5.3.3 is required to be discussed. | [33 empty] | 10 |  | 10 |  | 10 |  | 10
2553 | 1 |  | 2018 | 2 | Safety Glass - Specification (Third Revision) | Mechanical | Qualitative | Clause 5.3.4 | Bake Test (For Laminated Safery Glass) | Yes | Mandatory |  |  |  | Clause 7.1.1 | IS 17004 | 1
2553 | 1 |  | 2018 | 2 | Safety Glass - Specification (Third Revision) | Mechanical | Qualitative | Clause 5.3.4 | Bake Test (For Laminated Safery Glass) | Yes | Mandatory | None of the three samples tested shall show any faults (bubbles, delamination, haziness and clouding) | Satisfactory/Unsatisfactory |  | Clause 7.1.2 | IS 17004 | 2
2553 | 1 |  | 2018 | 2 | Safety Glass - Specification (Third Revision) | Mechanical | Qualitative | Clause 5.3.5 | Fracture and Adhesion Test (For Laminated Safery Glass) | Yes | Mandatory | Out of the 10 specimen tested, the number of specimens shown to be pierced in the test does not exceed four of which not more than two are brittle. | Satisfactory/Unsatisfactory |  | Clause 6.2.2.1 | IS 17004 | 1
2553 | 1 |  | 2018 | 2 | Safety Glass - Specification (Third Revision) | Mechanical | Quantitative | Clause 5.3.5 | Fracture and Adhesion Test (For Laminated Safery Glass) | Yes | Mandatory | The total weight of the fragments from under side of the unpierced specimens does not exceed 0.5 percent of the total weight of those unpierced specimens. | Satisfactory/Unsatisfactory |  | Clause 6.2.2.1 | IS 17004 | 2
2553 | 1 |  | 2018 | 2 | Safety Glass - Specification (Third Revision) | Mechanical | Quantitative | Clause 5.3.5 | Fracture and Adhesion Test (For Laminated Safery Glass) | Yes | Mandatory | No unpierced specimen yields any fragment which individually weighs more than 0.5 g | Satisfactory/Unsatisfactory |  | Clause 6.2.2.1 | IS 17004 | 3
2553 | 1 |  | 2018 | 2 | Safety Glass - Specification (Third Revision) | Mechanical | Quantitative | Clause 5.3.5 | Fracture and Adhesion Test (For Laminated Safery Glass) | Yes | Mandatory | The ball shall not penetrate the test specimen within 5 s after impact | Satisfactory/Unsatisfactory |  | Clause 6.2.2.2 | IS 17004 | 4
2553 | 1 |  | 2018 | 2 | Safety Glass - Specification (Third Revision) | Mechanical | Qualitative | Clause 5.3.6.1 | Defects in the Central Area | Yes | Mandatory | Spot defects in the central area,Number,Max (For Size of defect,0.5 < d ≤ 1.0) | No acculumulation of defects observed |  | Clause 5.3.6.7 | IS 2553:Part1:2018
2553 | 1 |  | 2018 | 2 | Safety Glass - Specification (Third Revision) | Mechanical | Quantitative | Clause 5.3.6.1 | Defects in the Central Area | Yes | Mandatory | Spot defects in the central area,Number,Max (For Size of defect,1.0 < d ≤ 3.0) & 2 panes | Decimal places - Upto integer value only |  | Clause 5.3.6.1 | IS 2553:Part1:2018 | [37 empty] | 2 |  | 1 |  | 1.2
2553 | 1 |  | 2018 | 2 | Safety Glass - Specification (Third Revision) | Mechanical | Quantitative | Clause 5.3.6.1 | Defects in the Central Area | Yes | Mandatory | Spot defects in the central area,Number,Max (For Size of defect,1.0 < d ≤ 3.0) & 3 panes | Decimal places - Upto integer value only |  | Clause 5.3.6.1 | IS 2553:Part1:2018 | [37 empty] | 3 |  | 1.5 |  | 1.8
2553 | 1 |  | 2018 | 2 | Safety Glass - Specification (Third Revision) | Mechanical | Quantitative | Clause 5.3.6.1 | Defects in the Central Area | Yes | Mandatory | Spot defects in the central area,Number,Max (For Size of defect,1.0 < d ≤ 3.0) & 4 panes | Decimal places - Upto integer value only |  | Clause 5.3.6.1 | IS 2553:Part1:2018 | [37 empty] | 4 |  | 2 |  | 2.4
2553 | 1 |  | 2018 | 2 | Safety Glass - Specification (Third Revision) | Mechanical | Quantitative | Clause 5.3.6.1 | Defects in the Central Area | Yes | Mandatory | Spot defects in the central area,Number,Max (For Size of defect,1.0 < d ≤ 3.0) & ≥ 5 panes | Decimal places - Upto integer value only |  | Clause 5.3.6.1 | IS 2553:Part1:2018 | [37 empty] | 5 |  | 2.5 |  | 3
2553 | 1 |  | 2018 | 2 | Safety Glass - Specification (Third Revision) | Mechanical | Quantitative | Clause 5.3.6.2 | Linear defects in the central area | Yes | Mandatory | Linear defects in the central area,Number, Max (For Area of Pane ≤ 5 m2) | Decimal places - Upto integer value only |  | Clause 5.3.6.7 | IS 2553:Part1:2018 | [34 empty] | Not Allowed
2553 | 1 |  | 2018 | 2 | Safety Glass - Specification (Third Revision) | Mechanical | Quantitative | Clause 5.3.6.2 | Linear defects in the central area | Yes | Mandatory | Linear defects in the central area,Number, Max (For Area of Pane ≤ 5 to 8 m2) | Decimal places - Upto integer value only |  | Clause 5.3.6.7 | IS 2553:Part1:2018 | [34 empty] | 1
2553 | 1 |  | 2018 | 2 | Safety Glass - Specification (Third Revision) | Mechanical | Quantitative | Clause 5.3.6.2 | Linear defects in the central area | Yes | Mandatory | Linear defects in the central area,Number, Max (For Area of Pane ≤ > 8m2) | Decimal places - Upto integer value only |  | Clause 5.3.6.7 | IS 2553:Part1:2018 | [34 empty] | 2
2553 | 1 |  | 2018 | 2 | Safety Glass - Specification (Third Revision) | Mechanical | Quantitative | Clause 5.3.6.3 | Defects in the outer area for framed edges | Yes | Mandatory | Defects in the outer area for framed edges, mm | Decimal places - Upto integer value only |  | Clause 5.3.6.7 | IS 2553:Part1:2018
2553 | 1 |  | 2018 | 2 | Safety Glass - Specification (Third Revision) | Mechanical | Quantitative | Clause 5.3.6.3 | Defects in the outer area for framed edges | Yes | Mandatory | Defects in the outer area for framed edges,Percent |  |  | Clause 5.3.6.7 | IS 2553:Part1:2018
2553 | 1 |  | 2018 | 2 | Safety Glass - Specification (Third Revision) | Mechanical | Quantitative | Clause 5.3.6.4 | Vents | Yes | Mandatory | Vents | No Vents found |  | Clause 5.3.6.4 | IS 2553:Part1:2018
2553 | 1 |  | 2018 | 2 | Safety Glass - Specification (Third Revision) | Mechanical | Quantitative | Clause 5.3.6.5 | Creases and streaks | Yes | Mandatory | Creases and streaks | No Creases and streaks found in the central area |  | Clause 5.3.6.5 | IS 2553:Part1:2018
2553 | 1 |  | 2018 | 2 | Safety Glass - Specification (Third Revision) | Mechanical | Quantitative | Clause 5.3.6.6 | Defects on edge which will not be framed | Yes | Mandatory | Defects on edge which will not be framed | shells, bubbles, interlayer defects and retractions not found to be apparent on the sample |  | Clause 5.3.6.7 | IS 2553:Part1:2018
2553 | 1 |  | 2018 | 2 | Safety Glass - Specification (Third Revision) | Mechanical | Quantitative | Clause 5.3.7 | Humidity Test | Yes | Optional | None of the three samples tested shall show any faults (bubbles, delamination, haziness and clouding) | Satisfactory/Unsatisfactory (Faults observed) |  | Clause 7.2 | IS 17004
2553 | 1 |  | 2018 | 2 | Safety Glass - Specification (Third Revision) | Mechanical | Quantitative | Clause 5.3.8 | Resistance to Human Impact Test | Yes | Mandatory | The test piece shall not break | Satisfactory/Unsatisfactory (Break observed) |  | Clause 6.4 | IS 17004 | 1
2553 | 1 |  | 2018 | 2 | Safety Glass - Specification (Third Revision) | Mechanical | Quantitative | Clause 5.3.8 | Resistance to Human Impact Test | Yes | Mandatory | The test piece shall break as defined in Cl 6.4.1.2 or 6.4.1.3 of IS 17004:2018 | Satisfactory/Unsatisfactory (Break observed not as defined) |  | Clause 6.4 | IS 17004 | 2
2553 | 1 |  | 2018 | 2 | Safety Glass - Specification (Third Revision) | Mechanical | Qualitative | Clause 6.1.1 | Packing | Yes | Mandatory | Packing | Avaiability of a) Indication of the source of manufacture, b) Nominal thickness of glass, c) Code or batch number, d) Month and year of manufacture, and e) Type of glass. | Declaration regarding the 'Packing' as per Cl 6.1.1 is required to be provided in the Test Request.
2553 | 1 |  | 2018 | 2 | Safety Glass - Specification (Third Revision) | Mechanical | Qualitative | Clause 6.2.1 | Marking | Yes | Mandatory | Marking | Avaiability of a) In the case of toughened safety glass, it shall be marked with the word ‘Toughened’. b) In the case of laminated safety glass, it shall be marked with the words ‘Laminated Safety’ or ‘Toughened Laminated Safety’. c) Indication of the source and year of manufacture. | Declaration regarding the 'Packing' as per Cl 6.2.1 is required to be provided in the Test Request.
2553 | 1 |  | 2018 | 2 | Safety Glass - Specification (Third Revision) | Mechanical | Qualitative | Clause 6.2.2 | BIS Certificate Marking | Yes | Mandatory | Marking | Each glass may also be marked with the standard mark | Declaration regarding the 'BIS Certificate Marking' as per Cl 6.2.2 is required to be provided in the Test Request.

## IS 2553_1_0_2018_2_TReq
Types | Declared Value 1 [LENGTH] | Declared Value 2 [WIDTH] | Declared Value 3 [Thickness] | Declared Value 4 | Declared Value 5 | Declared Value 6 | Declared Value 7 | Declared Value 8 | Declared Value 9 | Declared Value 10 | Declared Value 11 | Declared Value 12 | Declared Value 13 | Declared Value 14 | Declared Value 15
Toughened (Tempered) Safety Glass | Declaration of Length is required | Declaration of Width is required | Declaration of Thickness is required | It should be mentioned that whether the toughened glass is flat or curved. | Declaration regarding the use of 'Coloured Interlayer' in case of laminated glass as per Cl 5.1.1 is required to be provided in the Test Request | Declaration regarding the 'General' requirement as per Cl 5.1.2 is required to be provided in the Test Request | Declaration regarding 'Nominal Thickness' as per Cl 5.2.1 is required to be provided in the Test Request | Declaration regarding 'Width' as per Cl 5.2.2.1 is required to be provided in the Test Request | Declaration regarding 'Length' as per Cl 5.2.2.1 is required to be provided in the Test Request | Declaration regarding 'Height' as per Cl 5.2.2.1 is required to be provided in the Test Request | Declaration regarding ' Nominal thickness of the glass' as per Cl 5.2.8.1 is required to be provided in the Test Request | Declaration regarding ' Nominal thickness of the glass' as per Cl 5.2.8.2 is required to be provided in the Test Request | Declaration regarding the 'Packing' as per Cl 6.1.1 is required to be provided in the Test Request. | Declaration regarding the 'Packing' as per Cl 6.2.1 is required to be provided in the Test Request. | Declaration regarding the 'BIS Certificate Marking' as per Cl 6.2.2 is required to be provided in the Test Request.
Laminated Safety Glass