## IS 269_0_0_2015_1_TRep
IS Number | Part | Section | Year | No. of Amendments | Title of the Standard | Type of Test | Qual/Quant | Clause/Annex Ref | Test Parameter Name | To be tested and/or reported by Lab (Yes/No) | Mandatory/Optional | Characteristics (as per Indian Standard) - No specified values to be mentioned here | Test Result/Observation | Test Request Requirements | Test Method Ref | Test Method Reference Standard | Sl No. under Clause/ Table/ Annex Reference | Remarks | OPC33 |  | OPC43 |  | OPC43S |  | OPC53 |  | OPC53S
[19 empty] | Min | Max | Min | Max | Min | Max | Min | Max | Min | Max
269 |  |  | 2015 | 1 | Ordinary portland cement | Mechanical | Qualitative | Clause 5.1 | Manufacture | NO | Mandatory | Ordinary Portland cement shall be manufactured by intimately mixing together calcareous and argillaceous and/or other silica, alumina or iron oxide–bearing materials, burning them at a clinkering temperature and grinding the resultant clinker so as to produce a cement capable of complying with this standard.No material shall be added after burning, other than gypsum (natural mineral or chemical, see Note), water, and not more than a total of 1.0 percent of air-entraining agents or other agents including colouring agents, which have proved not to be harmful.The performance improver(s) may be added at grinding stage; and their limits of addition shall be governed by the provision under 5.1.1. All such additions may also be done by interblending process by intimately and uniformly blending the individually ground materials so as to produce a cement capable of complying with this standard. NOTE — Chemical gypsum shall be added provided that the performance requirements of the final product as specified in this standard are met with. | To be checked based on declaration basis | Declaration regarding Manufacturing Process and Raw Material is required to be provided in the Test Request |  |  |  | Not to be tested or reported; clause is related to manufacturing.
269 |  |  | 2015 | 1 | Ordinary portland cement | Mechanical | Quantitative | Clause 5.1.1 | Manufacture | NO | Mandatory | Limit of addition of performance improver , Maximum | To be checked based on declaration basis | Declaration regarding the Raw material is required to be provided in the Test Request |  |  |  | Not to be tested or reported; clause is related to manufacturing. |  | 5 |  | 5 |  | 5 |  | 5 |  | 5
269 |  |  | 2015 | 1 | Ordinary portland cement | Mechanical | Quantitative | Clause 5.1.1,Table 1, Sl no i | Manufacture | NO | Mandatory | Fly ash,Percentage Addition by Mass,Max | To be checked based on declaration basis | Declaration regarding the Raw material is required to be provided in the Test Request |  |  |  | Not to be tested or reported; clause is related to manufacturing. |  | 5 |  | 5 |  | 5 |  | 5 |  | 5
269 |  |  | 2015 | 1 | Ordinary portland cement | Mechanical | Quantitative | Clause 5.1.1,Table 1, Sl no i | Manufacture | Yes | Mandatory | Fly ash shall be Conforming to IS 3812 (Part 1) | Please see Test Report(TRep) format of IS 3812 (Part 1):2013 |  |  |  |  | TRep format of IS 3812 (Part 1) is to be added here.
269 |  |  | 2015 | 1 | Ordinary portland cement | Mechanical | Quantitative | Clause 5.1.1,Table 1, Sl no ii | Manufacture | NO | Mandatory | Granulated Slag,Percentage Addition by Mass- Max, | To be checked based on declaration basis | Declaration regarding the Raw material is required to be provided in the Test Request |  |  |  | Not to be tested or reported; clause is related to manufacturing. |  | 5 |  | 5 |  | 5 |  | 5 |  | 5
269 |  |  | 2015 | 1 | Ordinary portland cement | Mechanical | Quantitative | Clause 5.1.1,Table 1, Sl no ii | Manufacture | Yes | Mandatory | Granulated Slag shall be Conforming to IS 12089 | Please see Test Report(TRep) format of IS 12089:1987 |  |  |  |  | TRep format of IS 12089 is to be added here.
269 |  |  | 2015 | 1 | Ordinary portland cement | Mechanical | Quantitative | Clause 5.1.1,Table 1, Sl no iii | Manufacture | No | Mandatory | Silica fume,Percentage Addition by Mass- Max, | To be checked based on declaration basis | Declaration regarding the Raw material is required to be provided in the Test Request |  |  |  | Not to be tested or reported; clause is related to manufacturing. |  | 5 |  | 5 |  | 5 |  | 5 |  | 5
269 |  |  | 2015 | 1 | Ordinary portland cement | Mechanical | Quantitative | Clause 5.1.1,Table 1, Sl no iii | Manufacture | Yes | Mandatory | Silica fume shall be Conforming to IS 15388 | Please see Test Report(TRep) format of IS 15388:2003 |  |  |  |  | TRep format of IS 15388 is to be added here.
269 |  |  | 2015 | 1 | Ordinary portland cement | Mechanical | Quantitative | Clause 5.1.1,Table 1, Sl no iv | Manufacture | No | Mandatory | Limestone ,Percentage Addition by Mass- Max, | To be checked based on declaration basis | Declaration regarding the Raw material is required to be provided in the Test Request |  |  | 1 | Not to be tested or reported; clause is related to manufacturing. |  | 5 |  | 5 |  | 5 |  | 5 |  | 5
269 |  |  | 2015 | 1 | Ordinary portland cement | Mechanical | Quantitative | Clause 5.1.1,Table 1, Sl no iv | Manufacture | Yes | Mandatory | CaCO3 content calculated from CaO content shall not be less than 75 percent when tested in accordance with IS 1760 (Part 3) | Value upto 1 decimal place |  |  | IS 1760 (Part 3):2025 | 2
269 |  |  | 2015 | 1 | Ordinary portland cement | Mechanical | Quantitative | Clause 5.1.1,Table 1, Sl no v | Manufacture | NO | Mandatory | Rice husk ash ,Percentage Addition by Mass- Max, | To be checked based on declaration basis | Declaration regarding the Raw material is required to be provided in the Test Request |  |  |  | Not to be tested or reported; clause is related to manufacturing. |  | 5 |  | 5 |  | 5 |  | 5 |  | 5
269 |  |  | 2015 | 1 | Ordinary portland cement | Mechanical | Quantitative | Clause 5.1.1,Table 1, Sl no v, a) | Manufacture | Yes | Mandatory | Rice husk ash Requirements: Reactive silica shall not be less than 80 percent when tested as per IS 3812(Part 1),Percent,Min | Value upto 1 decimal place |  |  | IS 3812 (Part 1):2013
269 |  |  | 2015 | 1 | Ordinary portland cement | Mechanical | Quantitative | Clause 5.1.1,Table 1, Sl no v, b) | Manufacture | Yes | Mandatory | Rice husk ash Requirements: Pozzolanic activity index shall not be less than 90 percent when tested as per 10 of IS 1727,Percent,Min | Value upto 1 decimal place |  | Cl 10 | IS 1727:1967
269 |  |  | 2015 | 1 | Ordinary portland cement | Mechanical | Quantitative | Clause 5.1.1,Table 1, Sl no v,c) | Manufacture | Yes | Mandatory | Rice husk ash Requirements: Loss on ignition shall not be more than 5.0 percent when tested as per IS 1727 ,Percent,Max | Value upto 1 decimal place |  |  | IS 1727:1967
269 |  |  | 2015 | 1 | Ordinary portland cement | Mechanical | Quantitative | Clause 5.1.1,Table 1, Sl no vi | Manufacture | NO | Mandatory | Metakaolin ,Percentage Addition by Mass- Max | To be checked based on declaration basis | Declaration regarding the Raw material is required to be provided in the Test Request |  |  | 1 | Not to be tested or reported; clause is related to manufacturing. |  | 5 |  | 5 |  | 5 |  | 5 |  | 5
269 |  |  | 2015 | 1 | Ordinary portland cement | Mechanical | Quantitative | Clause 5.1.1,Table 1, Sl no vi | Manufacture | Yes | Mandatory | Metakaolin shall be Conforming to IS 16354 | Please see Test Report(TRep) format of IS 16354:2015 |  |  |  | 2 | TRep format of IS 16354 is to be added here.
269 |  |  | 2015 | 1 | Ordinary portland cement | Mechanical | Quantitative | Clause 5.1.1,Table 1, Sl no vii | Manufacture | No | Mandatory | Copper slag ,Percentage Addition by Mass- Max, | To be checked based on declaration basis | Declaration regarding the Raw material is required to be provided in the Test Request |  |  |  | Not to be tested or reported; clause is related to manufacturing. |  | 5 |  | 5 |  | 5 |  | 5 |  | 5
269 |  |  | 2015 | 1 | Ordinary portland cement | Mechanical | Quantitative | Clause 5.1.1,Table 1, Sl no vii,a) | Manufacture | Yes | Mandatory | Copper slag Requirements : Proportion of lumps exceeding 50 mm size shall not be more than 5 percent of the mass of slag | To be checked based on declaration basis | Declaration regarding the Raw material is required to be provided in the Test Request |  | IS 269:2015
269 |  |  | 2015 | 1 | Ordinary portland cement | Mechanical | Quantitative | Clause 5.1.1,Table 1, Sl no vii,b) | Manufacture | Yes | Mandatory | Copper slag Requirements : When tested as per IS 4032 the composition of slag shall comply the following chemical requirements: SiO2 : 20 percent to 40 percent,Percent | Value upto 1 decimal place |  |  | IS 4032:1985 | 1
269 |  |  | 2015 | 1 | Ordinary portland cement | Mechanical | Quantitative | Clause 5.1.1,Table 1, Sl no vii,b) | Manufacture | Yes | Mandatory | Copper slag Requirements : When tested as per IS 4032 the composition of slag shall comply the following chemical requirements: Fe2O3 : 40 percent to 70 percent,Percent | Value upto 1 decimal place |  |  | IS 4032:1985 | 2
269 |  |  | 2015 | 1 | Ordinary portland cement | Mechanical | Quantitative | Clause 5.1.1,Table 1, Sl no vii,b) | Manufacture | Yes | Mandatory | Copper slag Requirements : When tested as per IS 4032 the composition of slag shall comply the following chemical requirements: SO3,Max : 1 percent,Percent,Max | Value upto 1 decimal place |  |  | IS 4032:1985 | 3
269 |  |  | 2015 | 1 | Ordinary portland cement | Mechanical | Quantitative | Clause 5.1.1,Table 1, Sl no vii,c | Manufacture | Yes | Mandatory | Copper slag Requirements : Glass content as determined by the method of optical microscope shall not be less than 25 percent | Value upto 1 decimal place |  |  |  |  | Test method not mentioned
269 |  |  | 2015 | 1 | Ordinary portland cement | Mechanical | Quantitative | Clause 5.1.1,Table 1, Sl no viii | Manufacture | No | Mandatory | Steel slag ,Percentage Addition by Mass- Max, | To be checked based on declaration basis | Declaration regarding the Raw material is required to be provided in the Test Request |  |  |  | Not to be tested or reported; clause is related to manufacturing. |  | 5 |  | 5 |  | 5 |  | 5 |  | 5
269 |  |  | 2015 | 1 | Ordinary portland cement | Mechanical | Quantitative | Clause 5.1.1,Table 1, Sl no viii,a) | Manufacture | Yes | Mandatory | Steel slag Requirements: Proportion of lumps exceeding 10 mm size shall not be more than 5 percent ofthe mass of slag,Percent,Max | Value upto 1 decimal place |  |  | IS 269:2015
269 |  |  | 2015 | 1 | Ordinary portland cement | Mechanical | Quantitative | Clause 5.1.1,Table 1, Sl no viii,b) 1) | Manufacture | Yes | Mandatory | Steel slag Requirements: CaO : 40 percent to 55 percent | Value upto 1 decimal place |  |  | IS 4032:1985
269 |  |  | 2015 | 1 | Ordinary portland cement | Mechanical | Quantitative | Clause 5.1.1,Table 1, Sl no viii,b) 2) | Manufacture | Yes | Mandatory | Steel slag Requirements: SiO2 : 10 percent to 20 percent | Value upto 1 decimal place |  |  | IS 4032:1985
269 |  |  | 2015 | 1 | Ordinary portland cement | Mechanical | Quantitative | Clause 5.1.1,Table 1, Sl no viii,b) 3) | Manufacture | Yes | Mandatory | Steel slag Requirements: MgO : 1 percent to 5 percent | Value upto 1 decimal place |  |  | IS 4032:1985
269 |  |  | 2015 | 1 | Ordinary portland cement | Mechanical | Quantitative | Clause 5.1.1,Table 1, Sl no viii,b) 4) | Manufacture | Yes | Mandatory | Steel slag Requirements: MnO2 : 0 percent to 1 percent | Value upto 1 decimal place |  |  | IS 4032:1985
269 |  |  | 2015 | 1 | Ordinary portland cement | Mechanical | Quantitative | Clause 5.1.1,Table 1, Sl no viii,b) 5) | Manufacture | Yes | Mandatory | Steel slag Requirements: Al2O3 : 0.5 percent to 4 percent | Value upto 1 decimal place |  |  | IS 4032:1985
269 |  |  | 2015 | 1 | Ordinary portland cement | Mechanical | Quantitative | Clause 5.1.1,Table 1, Sl no viii,b) 6) | Manufacture | Yes | Mandatory | Steel slag Requirements: Fe (total) : 15 percent to 30 percent | Value upto 1 decimal place |  |  | IS 4032:1985
269 |  |  | 2015 | 1 | Ordinary portland cement | Mechanical | Quantitative | Clause 5.1.1,Table 1, Sl no viii,b) 7) | Manufacture | Yes | Mandatory | Steel slag Requirements: P : 0.5 percent to 2 percent | Value upto 1 decimal place |  |  | IS 4032:1985
269 |  |  | 2015 | 1 | Ordinary portland cement | Mechanical | Quantitative | Clause 5.1.1,Table 1, Sl no viii, c) | Manufacture | Yes | Mandatory | Steel slag Requirements: Glass content as determined by the method of optical microscope shall not be less than 25 percent,Percent,Min | Value upto 1 decimal place |  |  |  |  | Test method not mentioned
269 |  |  | 2015 | 1 | Ordinary portland cement | Mechanical | Quantitative | Clause 5.1.1,Table 1, Sl no ix | Manufacture | No | Mandatory | Lead-Zinc slag ,Percentage Addition by Mass- Max, | To be checked based on declaration basis | Declaration regarding the Raw material is required to be provided in the Test Request |  |  |  | Not to be tested or reported; clause is related to manufacturing. |  | 5 |  | 5 |  | 5 |  | 5 |  | 5
269 |  |  | 2015 | 1 | Ordinary portland cement | Mechanical | Quantitative | Clause 5.1.1,Table 1, Sl no ix,a) | Manufacture | Yes | Mandatory | Lead-Zinc slag Requirements: Proportion of lumps exceeding 10 mm size shall not be more than 5 percent of the mass of slag,Percent,Max | Value upto 1 decimal place |  |  | IS 269:2015
269 |  |  | 2015 | 1 | Ordinary portland cement | Mechanical | Quantitative | Clause 5.1.1,Table 1, Sl no ix,b) 1) | Manufacture | Yes | Mandatory | Lead-Zinc slag Requirements: ZnO – 5 percent to 15 percent | Value upto 1 decimal place |  |  | IS 4032:1985
269 |  |  | 2015 | 1 | Ordinary portland cement | Mechanical | Quantitative | Clause 5.1.1,Table 1, Sl no ix,b) 2) | Manufacture | Yes | Mandatory | Lead-Zinc slag Requirements:PbO – 0.5 percent to 2 percent | Value upto 1 decimal place |  |  | IS 4032:1985
269 |  |  | 2015 | 1 | Ordinary portland cement | Mechanical | Quantitative | Clause 5.1.1,Table 1, Sl no ix,b) 3) | Manufacture | Yes | Mandatory | Lead-Zinc slag Requirements:Fe2O3 – 30 percent to 40 percent | Value upto 1 decimal place |  |  | IS 4032:1985
269 |  |  | 2015 | 1 | Ordinary portland cement | Mechanical | Quantitative | Clause 5.1.1,Table 1, Sl no ix,b) 4) | Manufacture | Yes | Mandatory | Lead-Zinc slag Requirements: SiO2 – 15 percent to 25 percent | Value upto 1 decimal place |  |  | IS 4032:1985
269 |  |  | 2015 | 1 | Ordinary portland cement | Mechanical | Quantitative | Clause 5.1.1,Table 1, Sl no ix,b) 5) | Manufacture | Yes | Mandatory | Lead-Zinc slag Requirements:CaO – 10 percent to 20 percent | Value upto 1 decimal place |  |  | IS 4032:1985
269 |  |  | 2015 | 1 | Ordinary portland cement | Mechanical | Quantitative | Clause 5.1.1,Table 1, Sl no ix,b) 6) | Manufacture | Yes | Mandatory | Lead-Zinc slag Requirements:Al2O3 – 10 percent to 15 percent | Value upto 1 decimal place |  |  | IS 4032:1985
269 |  |  | 2015 | 1 | Ordinary portland cement | Mechanical | Quantitative | Clause 5.1.1,Table 1, Sl no ix,b) 7) | Manufacture | Yes | Mandatory | Lead-Zinc slag Requirements:MgO – 1 percent to 3 percent | Value upto 1 decimal place |  |  | IS 4032:1985
269 |  |  | 2015 | 1 | Ordinary portland cement | Mechanical | Quantitative | Clause 5.1.1,Table 1, Sl no ix, c) | Manufacture | Yes | Mandatory | Lead-Zinc slag Requirements:Glass content as determined by the method of optical microscope shall not beless than 25 percent,Percent,Min | Value upto 1 decimal place |  |  |  |  | Test method is not mentioned.
269 |  |  | 2015 | 1 | Ordinary portland cement | Mechanical | Quantitative | Clause 5.1.1,Table 1, Sl no x | Manufacture | NO | Mandatory | Spent fluidized catalytic cracking equilibrium catalyst ,Percentage Addition by Mass- Max | To be checked based on declaration basis | Declaration regarding the Raw material is required to be provided in the Test Request |  |  | 1 | Not to be tested or reported; clause is related to manufacturing. |  | 5 |  | 5 |  | 5 |  | 5 |  | 5
269 |  |  | 2015 | 1 | Ordinary portland cement | Mechanical | Quantitative | Clause 5.1.1,Table 1, Sl no x | Manufacture | Yes | Mandatory | Spent fluidized catalytic cracking equilibrium catalyst shall be Conforming to IS 1344 | Please see Test Report(TRep) format of IS 1344 |  |  |  | 2 | TRep format of IS 1344 is to be added here.
269 |  |  | 2015 | 1 | Ordinary portland cement | Mechanical | Quantitative | Clause 5.1.1,Table 1, Sl no xi | Manufacture | NO | Mandatory | Ground granulate blast furnace slag , Percentage Addition by Mass , Max | To be checked based on declaration basis | Declaration regarding the Raw material is required to be provided in the Test Request |  |  | 1 | Not to be tested or reported; clause is related to manufacturing. |  | 5 |  | 5 |  | 5 |  | 5 |  | 5
269 |  |  | 2015 | 1 | Ordinary portland cement | Mechanical | Quantitative | Clause 5.1.1,Table 1, Sl no xi | Manufacture | Yes | Mandatory | Ground granulate blast furnace slag shall be conforming to IS 16714 | Please see Test Report(TRep) format of IS 16714 |  |  |  | 2 | TRep format of IS 16714 is to be added here.
269 |  |  | 2015 | 1 | Ordinary portland cement | Chemical | Quantitative | Clause 6.1, Table 2, Sl. No. i | Ratio of percentage of lime to percentages of silica, alumina and iron oxide | Yes | Mandatory | Ratio of percentage of lime to percentages of silica, alumina and iron oxide | Value up to 2 decimal place | Grade, Shelf Life |  | IS 4032:1985 | 1 |  | 0.66 | 1.02 | 0.66 | 1.02 | 0.8 | 1.02 | 0.8 | 1.02 | 0.8 | 1.02
269 |  |  | 2015 | 1 | Ordinary portland cement | Chemical | Quantitative | Clause 6.1, Table 2, Sl. No. i | Ratio of percentage of lime to percentages of silica, alumina and iron oxide | Yes | Mandatory | Ratio of percentage of lime to percentages of silica, alumina and iron oxide | Value up to 2 decimal place | Grade, Shelf Life |  | IS 4032:1985 | 2 |  | 0.66 | 1.02 | 0.66 | 1.02 | 0.8 | 1.02 | 0.8 | 1.02 | 0.8 | 1.02
269 |  |  | 2015 | 1 | Ordinary portland cement | Chemical | Quantitative | Clause 6.1, Table 2, Sl. No. i | Ratio of percentage of lime to percentages of silica, alumina and iron oxide | Yes | Mandatory | Ratio of percentage of lime to percentages of silica, alumina and iron oxide | Value up to 2 decimal place | Grade, Shelf Life |  | IS 12813:1989 | 3 |  | 0.66 | 1.02 | 0.66 | 1.02 | 0.8 | 1.02 | 0.8 | 1.02 | 0.8 | 1.02
269 |  |  | 2015 | 1 | Ordinary portland cement | Chemical | Quantitative | Clause 6.1, Table 2, Sl. No. i | Ratio of percentage of lime to percentages of silica, alumina and iron oxide | Yes | Mandatory | Ratio of percentage of lime to percentages of silica, alumina and iron oxide | Value up to 2 decimal place | Grade, Shelf Life |  | IS 12803:1989 | 4 |  | 0.66 | 1.02 | 0.66 | 1.02 | 0.8 | 1.02 | 0.8 | 1.02 | 0.8 | 1.02
269 |  |  | 2015 | 1 | Ordinary portland cement | Chemical | Quantitative | Clause 6.1, Table 2, Sl. No. i | Ratio of percentage of lime to percentages of silica, alumina and iron oxide | Yes | Mandatory | Ratio of percentage of lime to percentages of silica, alumina and iron oxide | Value up to 2 decimal place | Grade, Shelf Life |  | IS 12423:1988 | 5 |  | 0.66 | 1.02 | 0.66 | 1.02 | 0.8 | 1.02 | 0.8 | 1.02 | 0.8 | 1.02
269 |  |  | 2015 | 1 | Ordinary portland cement | Chemical | Quantitative | Clause 6.1, Table 2, Sl. No. ii | Ratio of percentage of alumina to that of iron oxide | Yes | Mandatory | Ratio of percentage of alumina to that of iron oxide,Min | Value up to 2 decimal place | Grade, Shelf Life |  | IS 4032:1985 | 1 |  | 0.66 |  | 0.66 |  | 0.66 |  | 0.66 |  | 0.66
269 |  |  | 2015 | 1 | Ordinary portland cement | Chemical | Quantitative | Clause 6.1, Table 2, Sl. No. ii | Ratio of percentage of alumina to that of iron oxide | Yes | Mandatory | Ratio of percentage of alumina to that of iron oxide,Min | Value up to 2 decimal place | Grade, Shelf Life |  | IS 4032:1985 | 2 |  | 0.66 |  | 0.66 |  | 0.66 |  | 0.66 |  | 0.66
269 |  |  | 2015 | 1 | Ordinary portland cement | Chemical | Quantitative | Clause 6.1, Table 2, Sl. No. ii | Ratio of percentage of alumina to that of iron oxide | Yes | Mandatory | Ratio of percentage of alumina to that of iron oxide,Min | Value up to 2 decimal place | Grade, Shelf Life |  | IS 12813:1989 | 3 |  | 0.66 |  | 0.66 |  | 0.66 |  | 0.66 |  | 0.66
269 |  |  | 2015 | 1 | Ordinary portland cement | Chemical | Quantitative | Clause 6.1, Table 2, Sl. No. ii | Ratio of percentage of alumina to that of iron oxide | Yes | Mandatory | Ratio of percentage of alumina to that of iron oxide,Min | Value up to 2 decimal place | Grade, Shelf Life |  | IS 12803:1989 | 4 |  | 0.66 |  | 0.66 |  | 0.66 |  | 0.66 |  | 0.66
269 |  |  | 2015 | 1 | Ordinary portland cement | Chemical | Quantitative | Clause 6.1, Table 2, Sl. No. ii | Ratio of percentage of alumina to that of iron oxide | Yes | Mandatory | Ratio of percentage of alumina to that of iron oxide,Min | Value up to 2 decimal place | Grade, Shelf Life |  | IS 12423:1988 | 5 |  | 0.66 |  | 0.66 |  | 0.66 |  | 0.66 |  | 0.66
269 |  |  | 2015 | 1 | Ordinary portland cement | Chemical | Quantitative | Clause 6.1, Table 2, Sl. No. iii | Insoluble residue | Yes | Mandatory | Insoluble residue,Percent by Mass,Max | Value up to 1 decimal place | Grade, Shelf Life | Cl 4.10 | IS 4032:1985 |  |  |  | 5 |  | 5 |  | 2 |  | 5 |  | 2
269 |  |  | 2015 | 1 | Ordinary portland cement | Chemical | Quantitative | Clause 6.1, Table 2, Sl. No. iv | Magnesia | Yes | Mandatory | Magnesia,Percent by Mass,Max | Value up to 1 decimal place | Grade, Shelf Life | Cl 4.8.2 | IS 4032:1985 | 1 |  |  | 6 |  | 6 |  | 5 |  | 6 |  | 5
269 |  |  | 2015 | 1 | Ordinary portland cement | Chemical | Quantitative | Clause 6.1, Table 2, Sl. No. iv | Magnesia | Yes | Mandatory | Magnesia,Percent by Mass,Max | Value up to 1 decimal place | Grade, Shelf Life |  | IS 12813:1989 | 2 |  |  | 6 |  | 6 |  | 5 |  | 6 |  | 5
269 |  |  | 2015 | 1 | Ordinary portland cement | Chemical | Quantitative | Clause 6.1, Table 2, Sl. No. iv | Magnesia | Yes | Mandatory | Magnesia,Percent by Mass,Max | Value up to 1 decimal place | Grade, Shelf Life |  | IS 12803:1989 | 3 |  |  | 6 |  | 6 |  | 5 |  | 6 |  | 5
269 |  |  | 2015 | 1 | Ordinary portland cement | Chemical | Quantitative | Clause 6.1, Table 2, Sl. No. iv | Magnesia | Yes | Mandatory | Magnesia,Percent by Mass,Max | Value up to 1 decimal place | Grade, Shelf Life |  | IS 12423:1988 | 4 |  |  | 6 |  | 6 |  | 5 |  | 6 |  | 5
269 |  |  | 2015 | 1 | Ordinary portland cement | Chemical | Quantitative | Clause 6.1, Table 2, Sl. No. iv | Magnesia | Yes | Mandatory | Magnesia,Percent by Mass,Max | Value up to 1 decimal place | Grade, Shelf Life | Cl 4.8.1 | IS 4032:1985 | 5 |  |  | 6 |  | 6 |  | 5 |  | 6 |  | 5
269 |  |  | 2015 | 1 | Ordinary portland cement | Chemical | Quantitative | Clause 6.1, Table 2, Sl. No. v | Total sulphur content calculated as sulphuric anhydride (SO3) | Yes | Mandatory | Total sulphur content calculated as sulphuric anhydride (SO3),Percent by Mass,Max | Value up to 1 decimal place | Grade, Shelf Life | Cl 4.9 | IS 4032:1985 | 1 |  |  | 3.5 |  | 3.5 |  | 3.3 |  | 3.5 |  | 3.3
269 |  |  | 2015 | 1 | Ordinary portland cement | Chemical | Quantitative | Clause 6.1, Table 2, Sl. No. v | Total sulphur content calculated as sulphuric anhydride (SO3) | Yes | Mandatory | Total sulphur content calculated as sulphuric anhydride (SO3),Percent by Mass,Max | Value up to 1 decimal place | Grade, Shelf Life |  | IS 12803:1989 | 2 |  |  | 3.5 |  | 3.5 |  | 3.3 |  | 3.5 |  | 3.3
269 |  |  | 2015 | 1 | Ordinary portland cement | Chemical | Quantitative | Clause 6.1, Table 2, Sl. No. v | Total sulphur content calculated as sulphuric anhydride (SO3) | Yes | Mandatory | Total sulphur content calculated as sulphuric anhydride (SO3),Percent by Mass,Max | Value up to 1 decimal place | Grade, Shelf Life |  | IS 12423:1988 | 3 |  |  | 3.5 |  | 3.5 |  | 3.3 |  | 3.5 |  | 3.3
269 |  |  | 2015 | 1 | Ordinary portland cement | Chemical | Quantitative | Clause 6.1, Table 2, Sl. No. vi | Loss on ignition | Yes | Mandatory | Loss on ignition,Percent by Mass,Max | Value up to 1 decimal place | Grade, Shelf Life | Cl 4.2 | IS 4032:1985 | 1 |  |  | 5 |  | 5 |  | 4 |  | 4 |  | 4
269 |  |  | 2015 | 1 | Ordinary portland cement | Chemical | Quantitative | Clause 6.1, Table 2, Sl. No. vii | Chloride content | Yes | Mandatory | Chloride content(if Cement used for Non-Prestressed structure),Percent by Mass,Max | Value up to 1 decimal place | Grade, Shelf Life, Declaration with respect to cement to be used in prestressed concrete structure or not | Cl 4.13 | IS 4032:1985 | 2 |  |  | 0.1 |  | 0.1 |  | 0.1 |  | 0.1 |  | 0.1
269 |  |  | 2015 | 1 | Ordinary portland cement | Chemical | Quantitative | Clause 6.1, Table 2, Sl. No. vii | Chloride content | Yes | Mandatory | Chloride content(if Cement used for Non-Prestressed structure),Percent by Mass,Max | Value up to 1 decimal place | Grade, Shelf Life, Declaration with respect to cement to be used in prestressed concrete structure or not |  | IS 12803:1989 | 3 |  |  | 0.1 |  | 0.1 |  | 0.1 |  | 0.1 |  | 0.1
269 |  |  | 2015 | 1 | Ordinary portland cement | Chemical | Quantitative | Clause 6.1, Table 2, Sl. No. vii | Chloride content | Yes | Mandatory | Chloride content(if Cement used for Non-Prestressed structure),Percent by Mass,Max | Value up to 1 decimal place | Grade, Shelf Life, Declaration with respect to cement to be used in prestressed concrete structure or not |  | IS 12423:1988 | 4 |  |  | 0.1 |  | 0.1 |  | 0.1 |  | 0.1 |  | 0.1
269 |  |  | 2015 | 1 | Ordinary portland cement | Chemical | Quantitative | Clause 6.1, Table 2, Sl. No. vii | Chloride content | Yes | Mandatory | Chloride content(if Cement used for Prestressed structure),Percent by Mass,Max | Value up to 2 decimal place | Grade, Shelf Life, Declaration with respect to cement to be used in prestressed concrete structure or not | Cl 4.13 | IS 4032:1985 | 5 |  |  | 0.05 |  | 0.05 |  | 0.05 |  | 0.05 |  | 0.05
269 |  |  | 2015 | 1 | Ordinary portland cement | Chemical | Quantitative | Clause 6.1, Table 2, Sl. No. vii | Chloride content | Yes | Mandatory | Chloride content(if Cement used for Prestressed structure),Percent by Mass,Max | Value up to 2 decimal place | Grade, Shelf Life, Declaration with respect to cement to be used in prestressed concrete structure or not |  | IS 12803:1989 | 6 |  |  | 0.05 |  | 0.05 |  | 0.05 |  | 0.05 |  | 0.05
269 |  |  | 2015 | 1 | Ordinary portland cement | Chemical | Quantitative | Clause 6.1, Table 2, Sl. No. vii | Chloride content | Yes | Mandatory | Chloride content(if Cement used for Prestressed structure),Percent by Mass,Max | Value up to 2 decimal place | Grade, Shelf Life, Declaration with respect to cement to be used in prestressed concrete structure or not |  | IS 12423:1988 | 7 |  |  | 0.05 |  | 0.05 |  | 0.05 |  | 0.05 |  | 0.05
269 |  |  | 2015 | 1 | Ordinary portland cement | Chemical | Quantitative | Clause 6.1, Table 2, Sl. No. viii | Alkali content | Yes | Optional | Alkali content,Percent by Mass,Max | Value up to 1 decimal place | Grade, Shelf Life | Cl 4.11 | IS 4032:1985 | 1 |  |  | 0.6 |  | 0.6 |  | 0.6 |  | 0.6 |  | 0.6
269 |  |  | 2015 | 1 | Ordinary portland cement | Chemical | Quantitative | Clause 6.1, Table 2, Sl. No. viii | Alkali content | Yes | Optional | Alkali content,Percent by Mass,Max | Value up to 1 decimal place | Grade, Shelf Life |  | IS 12813:1989 | 2 |  |  | 0.6 |  | 0.6 |  | 0.6 |  | 0.6 |  | 0.6
269 |  |  | 2015 | 1 | Ordinary portland cement | Chemical | Quantitative | Clause 6.1, Table 2, Sl. No. viii | Alkali content | Yes | Optional | Alkali content,Percent by Mass,Max | Value up to 1 decimal place | Grade, Shelf Life |  | IS 12803:1989 | 3 |  |  | 0.6 |  | 0.6 |  | 0.6 |  | 0.6 |  | 0.6
269 |  |  | 2015 | 1 | Ordinary portland cement | Chemical | Quantitative | Clause 6.1,Table 2,Note | Tricalcium aluminate Content | Yes | Optional | Tricalcium aluminate Content,Percent by Mass, Max | Value up to 1 decimal place | Grade, Shelf Life |  | IS 4032:1985 | 1 |  |  | 10 |  | 10 |  | 9 |  | 10 |  | 9
269 |  |  | 2015 | 1 | Ordinary portland cement | Chemical | Quantitative | Clause 6.1,Table 2,Note | Tricalcium aluminate Content | Yes | Optional | Tricalcium aluminate Content,Percent by Mass, Max | Value up to 1 decimal place | Grade, Shelf Life |  | IS 12803:1989 | 2 |  |  | 10 |  | 10 |  | 9 |  | 10 |  | 9
269 |  |  | 2015 | 1 | Ordinary portland cement | Chemical | Quantitative | Clause 6.1,Table 2,Note | Tricalcium aluminate Content | Yes | Optional | Tricalcium aluminate Content,Percent by Mass, Max | Value up to 1 decimal place | Grade, Shelf Life |  | IS 4032:1985 | 3 |  |  | 10 |  | 10 |  | 9 |  | 10 |  | 9
269 |  |  | 2015 | 1 | Ordinary portland cement | Chemical | Quantitative | Clause 6.1,Table 2,Note | Tricalcium aluminate Content | Yes | Optional | Tricalcium aluminate Content,Percent by Mass, Max | Value up to 1 decimal place | Grade, Shelf Life |  | IS 4032:1985 | 4 |  |  | 10 |  | 10 |  | 9 |  | 10 |  | 9
269 |  |  | 2015 | 1 | Ordinary portland cement | Chemical | Quantitative | Clause 6.1,Table 2,Note | Tricalcium silicate | Yes | Optional | Tricalcium silicate,Percent by Mass, Min | Value up to 1 decimal place | Grade, Shelf Life |  | IS 4032:1985 | 1 |  | 45 |  | 45 |  | 45 |  | 45 |  | 45
269 |  |  | 2015 | 1 | Ordinary portland cement | Chemical | Quantitative | Clause 6.1,Table 2,Note | Tricalcium silicate | Yes | Optional | Tricalcium silicate,Percent by Mass, Min | Value up to 1 decimal place | Grade, Shelf Life |  | IS 12803:1989 | 2 |  | 45 |  | 45 |  | 45 |  | 45 |  | 45
269 |  |  | 2015 | 1 | Ordinary portland cement | Chemical | Quantitative | Clause 6.1,Table 2,Note | Tricalcium silicate | Yes | Optional | Tricalcium silicate,Percent by Mass, Min | Value up to 1 decimal place | Grade, Shelf Life |  | IS 12423:1988 | 3 |  | 45 |  | 45 |  | 45 |  | 45 |  | 45
269 |  |  | 2015 | 1 | Ordinary portland cement | Mechanical | Quantitative | Clause 7, Table 3, Sr. No. (i) | Fineness | Yes | Mandatory | Fineness, m²/kg, Min | Value to be specified in Integers, Average of 4 readings | Grade, Shelf Life |  | IS 4031:(Part2):1999 |  |  | 225 |  | 225 |  | 370 |  | 225 |  | 370
269 |  |  | 2015 | 1 | Ordinary portland cement | Mechanical | Quantitative | Clause 7, Table 3, Sr. No. (ii), a | Soundness: by Le Chatelier method | Yes | Mandatory | Soundness: by Le Chatelier method, mm, Max | Value to be specified in Integers, Average of 2 readings | Grade, Shelf Life | Cl.5.1 | IS 4031:(Part3):1988 |  |  |  | 10 |  | 10 |  | 5 |  | 10 |  | 5
269 |  |  | 2015 | 1 | Ordinary portland cement | Mechanical | Quantitative | Clause 7, Table 3, Sr. No. (ii), a, Note 1 | Soundness: by Le Chatelier method | Yes | Mandatory | Soundness: by Le Chatelier method, mm, Max(after aeration) | Value to be specified in Integers, Average of 2 readings | Grade, Shelf Life | Cl.5.1 | IS 4031:(Part3):1988 |  |  |  | 5 |  | 5 |  | 5 |  | 5 |  | 5
269 |  |  | 2015 | 1 | Ordinary portland cement | Mechanical | Quantitative | Clause 7, Table 3, Sr. No. (ii), b | Soundness: by autoclave test method | Yes | Mandatory | Soundness: by autoclave test method, percent, Max | Value upto 1 decimal places | Grade, Shelf Life | Cl.5.3 | IS 4031:(Part3):1988 |  |  |  | 0.8 |  | 0.8 |  | 0.8 |  | 0.8 |  | 0.8
269 |  |  | 2015 | 1 | Ordinary portland cement | Mechanical | Quantitative | Clause 7, Table 3, Sr. No. (ii), b,Note 1 | Soundness: by autoclave test method | Yes | Mandatory | Soundness: by autoclave test method, percent, Max,(after aeration) | Value upto 1 decimal places | Grade, Shelf Life | Cl.5.3 | IS 4031:(Part3):1988 |  |  |  | 0.6 |  | 0.6 |  | 0.6 |  | 0.6 |  | 0.6
269 |  |  | 2015 | 1 | Ordinary portland cement | Mechanical | Quantitative | Clause 7, Table 3, Sr. No. (iii), a | Setting time: Initial | Yes | Mandatory | Setting time: Initial, min, Min | Value to be specified in Integers | Grade, Shelf Life | Cl.5.2 | IS 4031:(Part5):1988 |  |  | 30 |  | 30 |  | 120 |  | 30 |  | 120
269 |  |  | 2015 | 1 | Ordinary portland cement | Mechanical | Quantitative | Clause 7, Table 3, Sr. No. (iii), b | Setting time: Final | Yes | Mandatory | Setting time: Final, min,Max | Value to be specified in Integers | Grade, Shelf Life | Cl.5.3 | IS 4031:(Part5):1988 |  |  |  | 600 |  | 600 |  | 600 |  | 600 |  | 600
269 |  |  | 2015 | 1 | Ordinary portland cement | Mechanical | Quantitative | Clause 7, Table 3, Sr. No. (iii), Note 2 | Setting time | Yes | Mandatory | If cement exhibits false set, the ratio of final penetration measured after 5 min of completion of mixing period to the initial penetration measured exactly after 20 s of completion of mixing period, expressed as percent, shall be not less than 50 | Value upto 1 decimal places | Grade, Shelf Life |  | IS 269:2015
269 |  |  | 2015 | 1 | Ordinary portland cement | Mechanical | Quantitative | Clause 7, Table 3, Sr. No. (iv), a | Compressive strength, 72±1 hr | Yes | Mandatory | Compressive strength, 72±1 hr, MPa, Min | Value upto 1 decimal places, Average of 3 readings | Grade, Shelf Life |  | IS 4031:(Part6):1988 |  |  | 16 |  | 23 |  | 23 |  | 27 |  | 27
269 |  |  | 2015 | 1 | Ordinary portland cement | Mechanical | Quantitative | Clause 7, Table 3, Sr. No. (iv), b | Compressive strength, 168±2 hr | Yes | Mandatory | Compressive strength, 168±2 hr, MPa, Min | Value upto 1 decimal places, Average of 3 readings | Grade, Shelf Life |  | IS 4031:(Part6):1988 |  |  | 22 |  | 33 |  | 37.5 |  | 37 |  | 37.5
269 |  |  | 2015 | 1 | Ordinary portland cement | Mechanical | Quantitative | Clause 7, Table 3, Sr. No. (iv), c | Compressive strength, 672±4 hr, MPa | Yes | Mandatory | Compressive strength, 672±4 hr, MPa, Min | Value upto 1 decimal places, Average of 3 readings | Grade, Shelf Life |  | IS 4031:(Part6):1988 |  |  | 33 | 48 | 43 | 58 | 43 |  | 53 |  | 53
269 |  |  | 2015 | 1 | Ordinary portland cement | Mechanical | Quantitative | Clause 7, Table 3, Sr. No. (v) | Transverse strength | Yes | Optional | Transverse strength, MPa | Average of 3 readings | Declaration regarding the agreed value of transverse strength between the purchaser and the manufacturer. |  | IS 4031 :(Part 8):1988
269 |  |  | 2015 | 1 | Ordinary portland cement | Mechanical | Qualitative | Clause 7, Table 3, Note 4 | Physical Requirements | Yes | Mandatory | Notwithstanding the compressive and transverse strength requirements specified as per the above table, the cement shall show a progressive increase in strength from the strength at 72 h | Satisfactory/ Unsatisfactory- and clearly specify the qualitative requirement which is not met in the sample |  |  | IS 269:2015
269 |  |  | 2015 | 1 | Ordinary portland cement | Mechanical | Qualitative | Clause 8 | Storage | No | Mandatory | The cement shall be stored in such a manner as to permit easy access for proper inspection and identification, and in a suitable weather-tight building to protect the cement from dampness and to minimize warehouse deterioration (see also IS 4082). | To be checked based on declaration basis | Declaration regarding the storage is required to be provided in the Test Request |  |  |  | Not to be tested or reported; clause is related to storage.
269 |  |  | 2015 | 1 | Ordinary portland cement | Mechanical | Qualitative | Clause 9.1 | Manufacturer's certificate | No | Mandatory | The manufacturer shall satisfy himself that the cement conforms to the requirements of this standard and, if requested, shall furnish a test certificate to this effect to the purchaser or his representative, within ten days of testing of the cement (except for 28 days compressive strength test results, which shall be furnished after completion of the test).The type and percentage addition of performance improver(s) shall also be indicated in the certificate. | To be checked based on declaration basis | Declaration regarding the requirement of the Manufacturer's certificate is required to be provided in the Test Request |  |  |  | Not to be tested or reported; clause is related to manufacturer.
269 |  |  | 2015 | 1 | Ordinary portland cement | Mechanical | Qualitative | Clause 9.2 | Manufacturer's certificate | No | Mandatory | The manufacturer shall furnish a certificate indicating the alkali content, if requested. | To be checked based on declaration basis | Declaration regarding the requirement of the Manufacturer's certificate is required to be provided in the Test Request |  |  |  | Not to be tested or reported; clause is related to manufacturer.
269 |  |  | 2015 | 1 | Ordinary portland cement | Mechanical | Qualitative | Clause 10.1 | Packing | Yes | Mandatory | The cement shall be packed in any of the following bags: a) PP woven laminated block bottom valve sacks conforming to IS 16709, or | Please seeTest Report(TRep) format of IS 16709 |  |  |  |  | TRep format of IS 16709 is to be added here.
269 |  |  | 2015 | 1 | Ordinary portland cement | Mechanical | Qualitative | Clause 10.1 | Packing | Yes | Mandatory | The cement shall be packed in any of the following bags: b) HDPE/PP woven sacks conforming to IS 11652, | Please seeTest Report(TRep) format of IS 11652 |  |  |  |  | TRep format of IS 11652 is to be added here.
269 |  |  | 2015 | 1 | Ordinary portland cement | Mechanical | Qualitative | Clause 10.1 | Packing | Yes | Mandatory | The cement shall be packed in any of the following bags: c) Jute synthetic union bags conforming to IS 12174, or | Please seeTest Report(TRep) format of IS 12174 |  |  |  |  | TRep format of IS 12174 is to be added here.
269 |  |  | 2015 | 1 | Ordinary portland cement | Mechanical | Qualitative | Clause 10.1 | Packing | Yes | Mandatory | The cement shall be packed in any of the following bags: d) Any other approved composite bag. Bags shall be in good condition at the time of inspection. | To be checked based on declaration basis | Declaration regarding the packing is required to be provided in the Test Request
269 |  |  | 2015 | 1 | Ordinary portland cement | Mechanical | Qualitative | Clause 10.1 | Packing | Yes | Mandatory | Bags shall be in good condition at the time of inspection. | Satisfactory/ Unsatisfactory- and clearly specify the qualitative requirement which is not met in the sample
269 |  |  | 2015 | 1 | Ordinary portland cement | Mechanical | Qualitative | Clause 10.1.1 | Packing | Yes | Mandatory | The net quantity of cement per bag shall be 50 kg subject to provisions and tolerance given in Annex B.,Kg | Satisfactory/ Unsatisfactory
269 |  |  | 2015 | 1 | Ordinary portland cement | Mechanical | Qualitative | Clause 10.1.2 | Packing | Yes | Mandatory | The net quantity of cement per bag may also be 25 kg, 10 kg, 5 kg, 2 kg or 1 kg and packed in suitable bags as agreed to between the purchaser and the manufacturer but the bag shall be of the material and quality as given in with 10.1. The quantity of cement in the bags shall also be subject to tolerances as given in Annex B for 50 kg bags. | Satisfactory/ Unsatisfactory | Declaration regarding the net quantity of cement is required to be provided in the Test Request
269 |  |  | 2015 | 1 | Ordinary portland cement | Mechanical | Qualitative | Clause 10.3 | Packing | No | Optional | Supplies of cement in drums or in bulk may be made by arrangement between the purchaser and the supplier (manufacturer or stockist). | To be checked based on declaration basis | Declaration regarding the packing is required to be provided in the Test Request |  |  |  | Not to be tested or reported; clause is related to bulk supply of cement
269 |  |  | 2015 | 1 | Ordinary portland cement | Mechanical | Qualitative | Clause 10.4 | Packing | No | Optional | When cement is intended for export and if the purchaser so requires, packing of cement may be done in bags or in drums with net quantity of cement per bag or drum as agreed to between the purchaser and the manufacturer. | To be checked based on declaration basis | Declaration regarding Whether the Cement is for export and the packing as per Cl 10.4 is required to be provided in the Test Request |  |  |  | Not to be tested or reported; clause is related to bulk supply of cement
269 |  |  | 2015 | 1 | Ordinary portland cement | Mechanical | Qualitative | Clause 10.4.1 | Packing | No | Mandatory | For this purpose, the permission of the certifying authority shall be obtained in advance for each export order. | To be checked based on declaration basis | Declaration regarding Whether the Cement is for export and the packing as per Cl 10.4.1 is required to be provided in the Test Request |  |  |  | Not to be tested or reported; clause is related to bulk supply of cement
269 |  |  | 2015 | 1 | Ordinary portland cement | Mechanical | Qualitative | Clause 10.4.2 | Packing | Yes | Mandatory | The words ‘FOR EXPORT’ and the net quantity of cement per bag/drum shall be clearly marked in indelible ink on each bag/drum. | Satisfactory/ Unsatisfactory
269 |  |  | 2015 | 1 | Ordinary portland cement | Mechanical | Qualitative | Clause 10.4.3 | Packing | Yes | Mandatory | The packing material shall be as agreed to between the manufacturer and the purchaser. | To be checked based on declaration basis | Declaration regarding the packing material as per Cl 10.4.3 is required to be provided in the Test Request
269 |  |  | 2015 | 1 | Ordinary portland cement | Mechanical | Qualitative | Clause 10.4.4 | Packing | Yes | Mandatory | The tolerance requirements for the quantity of cement packed in bags/drum shall be as given in 10.2.1 except the net quantity which shall be equal to or more than the quantity in 10.4. | Satisfactory/ Unsatisfactory | Declaration regarding the packing as per Cl 10.4.4 is required to be provided in the Test Request
269 |  |  | 2015 | 1 | Ordinary portland cement | Mechanical | Qualitative | Clause 11.1 a) | Marking | Yes | Mandatory | Each bag or drum of sement shall be legibly and indelibly marked with Manufacturer's name and his registered trade-mark, if any | Satisfactory/ Unsatisfactory- and clearly specify the qualitative requirement which is not met in the sample
269 |  |  | 2015 | 1 | Ordinary portland cement | Mechanical | Qualitative | Clause 11.1 b) | Marking | Yes | Mandatory | Each bag or drum of sement shall be legibly and indelibly marked with The words Portland Slag Cement | Satisfactory/ Unsatisfactory- and clearly specify the qualitative requirement which is not met in the sample
269 |  |  | 2015 | 1 | Ordinary portland cement | Mechanical | Qualitative | Clause 11.1 c) | Marking | Yes | Mandatory | Each bag or drum of sement shall be legibly and indelibly marked with Net Quantity, in kg | Satisfactory/ Unsatisfactory- and clearly specify the qualitative requirement which is not met in the sample | Declaration regarding net quantity in kg to be provided on test request.
269 |  |  | 2015 | 1 | Ordinary portland cement | Mechanical | Qualitative | Clause 11.1 d) | Marking | Yes | Mandatory | Each bag or drum of sement shall be legibly and indelibly marked with The words 'Use no hooks' on the bags | Satisfactory/ Unsatisfactory- and clearly specify the qualitative requirement which is not met in the sample
269 |  |  | 2015 | 1 | Ordinary portland cement | Mechanical | Qualitative | Clause 11.1 e) | Marking | Yes | Mandatory | Each bag or drum of sement shall be legibly and indelibly marked with Batch/ control unit in terms of week, month and year of packing | Satisfactory/ Unsatisfactory- and clearly specify the qualitative requirement which is not met in the sample | Declaration regarding Batch/ control unit and date of packaging is required to be provided on test request.
269 |  |  | 2015 | 1 | Ordinary portland cement | Mechanical | Qualitative | Clause 11.1 f) | Marking | Yes | Mandatory | Each bag or drum of cement shall be legibly and indelibly marked with Best Before Date | Satisfactory/ Unsatisfactory- and clearly specify the qualitative requirement which is not met in the sample | Declaration regarding Best Before Date is required to be provided on test request.
269 |  |  | 2015 | 1 | Ordinary portland cement | Mechanical | Qualitative | Clause 11.1 g) | Marking | Yes | Mandatory | Each bag or drum of sement shall be legibly and indelibly marked with Need for testing of cement more than 3 months old to check conformity before its use | Satisfactory/ Unsatisfactory- and clearly specify the qualitative requirement which is not met in the sample
269 |  |  | 2015 | 1 | Ordinary portland cement | Mechanical | Qualitative | Clause 11.1 h) | Marking | Yes | Mandatory | Each bag or drum of sement shall be legibly and indelibly marked with Address of the Manufacturer | Satisfactory/ Unsatisfactory- and clearly specify the qualitative requirement which is not met in the sample
269 |  |  | 2015 | 1 | Ordinary portland cement | Mechanical | Qualitative | Clause 11.1 j) | Marking | Yes | Mandatory | Each bag or drum of sement shall be legibly and indelibly marked with Percentage of slag addition | Satisfactory/ Unsatisfactory- and clearly specify the qualitative requirement which is not met in the sample | Declaration is required for slag content is required
269 |  |  | 2015 | 1 | Ordinary portland cement | Mechanical | Qualitative | Clause 11.2 | Marking | Yes | Mandatory | Similar information shall be provided in the delivery advices accompanying the shipment of packed or bulk cement and on cement drums (see 10.3). | Satisfactory/ Unsatisfactory- and clearly specify the qualitative requirement which is not met in the sample
269 |  |  | 2015 | 1 | Ordinary portland cement | Mechanical | Qualitative | Clause 11.3 | BIS Certification Marking | Yes | Mandatory | The cement may also be marked with the Standard Mark. The use of the Standard Mark is governed by the provisions of the Bureau of Indian Standards Act, 1986 and the Rules and Regulations made thereunder. The details of conditions under which a license for the use of the Standard Mark may be granted to manufacturers or producers may be obtained from the Bureau of Indian Standards. | Satisfactory/ Unsatisfactory- and clearly specify the qualitative requirement which is not met in the sample
269 |  |  | 2015 | 1 | Ordinary portland cement | Mechanical | Qualitative | Clause 13.1 | Tests | No | Mandatory | The sample or samples of cement for test shall be taken as described in 12 and shall be tested in the manner described in the relevant clauses. | Satisfactory/Unsatisfactory |  |  |  |  | Clause not related to testing or reporting.
269 |  |  | 2015 | 1 | Ordinary portland cement | Mechanical | Qualitative | Clause 13.2.1 | Tests, Independent Testing | No | Mandatory | If the purchaser or his representative requires independent tests, the samples shall be taken before or immediately after delivery at the option of the purchaser or his representative, and the tests shall be carried out in accordance with this standard on the written instructions of the purchaser or his representative. | [5 empty] | Clause not related to testing or reporting.
269 |  |  | 2015 | 1 | Ordinary portland cement | Mechanical | Qualitative | Clause 13.2.2 | Tests, Independent Testing | No | Mandatory | The manufacturer/supplier shall supply, free of charge, the cement required for testing. Unless otherwise specified in the enquiry and order, the cost of the tests shall be borne as follows:a) By the manufacturer/supplier, if the results show that the cement does not comply with the requirements of this standard, and b) By the purchaser, if the results show that the cement complies with the requirement of this standard. | [5 empty] | Clause not related to testing or reporting.
269 |  |  | 2015 | 1 | Ordinary portland cement | Mechanical | Qualitative | Clause 13.2.3 | Tests, Independent Testing | Yes | Mandatory | After a representative sample has been drawn, tests on the sample shall be carried out as expeditiously as possible | Satisfactory/Unsatisfactory
269 |  |  | 2015 | 1 | Ordinary portland cement | Mechanical | Qualitative | Clause 14.1 | Rejection | No | Mandatory | Cement may be rejected, if it does not comply with any of the requirements of this specification. | [5 empty] | Clause not related to testing or reporting.
269 |  |  | 2015 | 1 | Ordinary portland cement | Mechanical | Qualitative | Clause 14.2 | Rejection | No | Mandatory | Cement remaining in bulk storage at the factory, prior to shipment, for more than six months, or cement in bags, in local storage such as, in the hands of a vendor for more than 3 months after completion of tests, shall be retested before use and shall be rejected, if it fails to conform to any of the requirements of this specification. | [5 empty] | Clause not related to testing or reporting.