## IS 280_0_0_2006_2_Test Report
IS Number | Part | Section | Year | Number of Amendments | Title of the Standard | Type of Test | Qualitative or Quantitative | Clause/ Table/ Annex Reference | Test Parameter Name | To be tested and/or reported by Lab (Yes/No) | Mandatory or Optional | Characteristics (as per Indian Standard) - No specified values to be mentioned here | Test Result/ Observation | Test Request Requirements | Test Method Reference | Test Method Reference Standard | Sl No. under Clause/ Table/ Annex Reference |  | Specified limits for Grade 1 | Specified limits for Grade 1 | Specified limits for Grade 2 | Specified limits for Grade 2 | Specified limits for Grade 3 | Specified limits for Grade 3 | Specified limits for Grade 4 | Specified limits for Grade 4 | Specified limits for Grade 4M | Specified limits for Grade 4M | Specified limits for Grade 5 | Specified limits for Grade 5 | Specified limits for Grade 6 | Specified limits for Grade 6 | Specified limits for Grade 6M | Specified limits for Grade 6M | Specified limits for Grade 7 | Specified limits for Grade 7 | Specified limits for Grade 7M | Specified limits for Grade 7M | Specified limits for Grade 8 | Specified limits for Grade 8 | Specified limits for Grade 8M | Specified limits for Grade 8M | Specified limits for Grade 9 | Specified limits for Grade 9 | Specified limits for Grade 10 | Specified limits for Grade 10 | Specified limits for Grade 10M | Specified limits for Grade 10M | 0.125 | 0.125 | 0.14 | 0.14 | 0.16 | 0.16 | 0.18 | 0.18 | 0.2 | 0.2 | 0.224 | 0.224 | 0.25 | 0.25 | 0.28 | 0.28 | 0.315 | 0.315 | 0.355 | 0.355 | 0.4 | 0.4 | 0.45 | 0.45 | 0.5 | 0.5 | 0.56 | 0.56 | 0.63 | 0.63 | 0.71 | 0.71 | 0.8 | 0.8 | 0.9 | 0.9 | 1 | 1 | 1.12 | 1.12 | 1.25 | 1.25 | 1.4 | 1.4 | 1.6 | 1.6 | 1.8 | 1.8 | 2 | 2 | 2.24 | 2.24 | 2.5 | 2.5 | 2.8 | 2.8 | 3.15 | 3.15 | 3.55 | 3.55 | 4 | 4 | 4.5 | 4.5 | 5 | 5 | 5.6 | 5.6 | 6.3 | 6.3 | 7.1 | 7.1 | 8 | 8 | 9 | 9 | 10 | 10 | 11.2 | 11.2 | 12.5 | 12.5 | Sizes other than standard sizes mentioned in Cl.7.1 | Sizes other than standard sizes mentioned in Cl.7.1 | Specified limits for Condition-Annealed | Specified limits for Condition-Annealed | Specified limits for Condition-Soft drawn | Specified limits for Condition-Soft drawn | Specified limits for Condition-1/4 Hard | Specified limits for Condition-1/4 Hard | Specified limits for Condition-1/2 Hard | Specified limits for Condition-1/2 Hard | Specified limits for Condition-Hard | Specified limits for Condition-Hard | Specified limits for Class-A | Specified limits for Class-A | Specified limits for Class-AB | Specified limits for Class-AB | Specified limits for Class-B | Specified limits for Class-B | Specified limits for Class-C | Specified limits for Class-C | Specified limits for Class-D | Specified limits for Class-D | Specified limits for Silicon Killed Steel | Specified limits for Silicon Killed Steel | Specified limits for Aluminium killed | Specified limits for Aluminium killed | Specified limits for Aluminium-Silicon killed | Specified limits for Aluminium-Silicon killed | Remarks | If the test is quantitative, the Min and Max value to be written after applying the tolerance given in the standard. If only upper and lower limit is given, mention ONLY Min or ONLY Max balue and leave the other cell blank. If the test is Qualitative, both Only Min column to be filled by the qualitiative requirement, the Max column to be left blank
THIS ROW TO BE LEFT BLANK | [18 empty] | Min | Max | Min | Max | Min | Max | Min | Max | Min | Max | Min | Max | Min | Max | Min | Max | Min | Max | Min | Max | Min | Max | Min | Max | Min | Max | Min | Max | Min | Max | Min | Max | Min | Max | Min | Max | Min | Max | Min | Max | Min | Max | Min | Max | Min | Max | Min | Max | Min | Max | Min | Max | Min | Max | Min | Max | Min | Max | Min | Max | Min | Max | Min | Max | Min | Max | Min | Max | Min | Max | Min | Max | Min | Max | Min | Max | Min | Max | Min | Max | Min | Max | Min | Max | Min | Max | Min | Max | Min | Max | Min | Max | Min | Max | Min | Max | Min | Max | Min | Max | Min | Max | Min | Max | Min | Max | Min | Max | Min | Max | Min | Max | Min | Max | Min | Max | Min | Max | Min | Max | Min | Max | Min | Max | Min | Max | Min | Max | Min | Max | Min | Max | Min | Max | Min | Max | Min | Max | Min | Max
280 |  |  | 2006 | 2 | MILD STEEL WIRE FOR GENERAL ENGINEERING PURPOSE | Mechanical | Qualitative | 4 | SUPPLY OF MATERIAL | No | Mandatory | SUPPLY OF MATERIAL | To be checked based on declaration basis | Declaration regarding supply of material |  |  |  | Clause is for supply of material and not a test requirement
280 |  |  | 2006 | 2 | MILD STEEL WIRE FOR GENERAL ENGINEERING PURPOSE | Chemical | Quantitative | 5 | Manufacture | Yes | Mandatory | Raw material | Please see the test report of IS 7887 | Declaration regarding raw material |  | IS 7887 |  | Test report format for IS 7887 should be standardized.
280 |  |  | 2006 | 2 | MILD STEEL WIRE FOR GENERAL ENGINEERING PURPOSE | Chemical | Quantitative | 6 | Carbon | Yes | Mandatory | Carbon, percentage | Number of decimal places- Value upto two decimal places | Declaration about Grade designation to be given |  | IS 228 Part 1 | 1 |  |  | 0.08 |  | 0.1 |  | 0.12 | 0.06 | 0.15 | 0.06 | 0.15 | 0.08 | 0.17 | 0.11 | 0.2 | 0.11 | 0.2 | 0.13 | 0.22 | 0.13 | 0.22 | 0.16 | 0.25 | 0.16 | 0.25 | 0.18 | 0.27 | 0.2 | 0.31 | 0.2 | 0.31
280 |  |  | 2006 | 2 | MILD STEEL WIRE FOR GENERAL ENGINEERING PURPOSE | Chemical | Quantitative | 6 | Carbon | Yes | Mandatory | Carbon, percentage | Number of decimal places- Value upto two decimal places | Declaration about Grade designation to be given |  | IS 228 Part 14 | 2 |  |  | 0.08 |  | 0.1 |  | 0.12 | 0.06 | 0.15 | 0.06 | 0.15 | 0.08 | 0.17 | 0.11 | 0.2 | 0.11 | 0.2 | 0.13 | 0.22 | 0.13 | 0.22 | 0.16 | 0.25 | 0.16 | 0.25 | 0.18 | 0.27 | 0.2 | 0.31 | 0.2 | 0.31
280 |  |  | 2006 | 2 | MILD STEEL WIRE FOR GENERAL ENGINEERING PURPOSE | Chemical | Quantitative | 6 | Carbon | Yes | Mandatory | Carbon, percentage | Number of decimal places- Value upto two decimal places | Declaration about Grade designation to be given |  | IS 228 Part 4 | 3 |  |  | 0.08 |  | 0.1 |  | 0.12 | 0.06 | 0.15 | 0.06 | 0.15 | 0.08 | 0.17 | 0.11 | 0.2 | 0.11 | 0.2 | 0.13 | 0.22 | 0.13 | 0.22 | 0.16 | 0.25 | 0.16 | 0.25 | 0.18 | 0.27 | 0.2 | 0.31 | 0.2 | 0.31
280 |  |  | 2006 | 2 | MILD STEEL WIRE FOR GENERAL ENGINEERING PURPOSE | Chemical | Quantitative | 6 | Carbon | Yes | Mandatory | Carbon, percentage | Number of decimal places- Value upto two decimal places | Declaration about Grade designation to be given |  | IS 228 Part 20 | 4 |  |  | 0.08 |  | 0.1 |  | 0.12 | 0.06 | 0.15 | 0.06 | 0.15 | 0.08 | 0.17 | 0.11 | 0.2 | 0.11 | 0.2 | 0.13 | 0.22 | 0.13 | 0.22 | 0.16 | 0.25 | 0.16 | 0.25 | 0.18 | 0.27 | 0.2 | 0.31 | 0.2 | 0.31
280 |  |  | 2006 | 2 | MILD STEEL WIRE FOR GENERAL ENGINEERING PURPOSE | Chemical | Quantitative | 6 | Carbon | Yes | Mandatory | Carbon, percentage | Number of decimal places- Value upto two decimal places | Declaration about Grade designation to be given |  | Any other established instrumental/chemical method | 5 |  |  | 0.08 |  | 0.1 |  | 0.12 | 0.06 | 0.15 | 0.06 | 0.15 | 0.08 | 0.17 | 0.11 | 0.2 | 0.11 | 0.2 | 0.13 | 0.22 | 0.13 | 0.22 | 0.16 | 0.25 | 0.16 | 0.25 | 0.18 | 0.27 | 0.2 | 0.31 | 0.2 | 0.31
280 |  |  | 2006 | 2 | MILD STEEL WIRE FOR GENERAL ENGINEERING PURPOSE | Chemical | Quantitative | 6 | Manganese | Yes | Mandatory | Managanese, percentage | Number of decimal places- Value upto two decimal places | Declaration about Grade designation to be given |  | IS 228 Part 12 | 1 |  |  | 0.38 | 0.22 | 0.43 |  | 0.73 | 0.27 | 0.63 | 0.57 | 0.93 | 0.27 | 0.63 | 0.27 | 0.63 | 0.57 | 0.93 | 0.27 | 0.63 | 0.57 | 0.93 | 0.27 | 0.63 | 0.57 | 0.93 | 0.27 | 0.63 | 0.27 | 0.63 | 0.57 | 0.93
280 |  |  | 2006 | 2 | MILD STEEL WIRE FOR GENERAL ENGINEERING PURPOSE | Chemical | Quantitative | 6 | Manganese | Yes | Mandatory | Managanese, percentage | Number of decimal places- Value upto two decimal places | Declaration about Grade designation to be given |  | IS 228 Part 2 | 2 |  |  | 0.38 | 0.22 | 0.43 |  | 0.73 | 0.27 | 0.63 | 0.57 | 0.93 | 0.27 | 0.63 | 0.27 | 0.63 | 0.57 | 0.93 | 0.27 | 0.63 | 0.57 | 0.93 | 0.27 | 0.63 | 0.57 | 0.93 | 0.27 | 0.63 | 0.27 | 0.63 | 0.57 | 0.93
280 |  |  | 2006 | 2 | MILD STEEL WIRE FOR GENERAL ENGINEERING PURPOSE | Chemical | Quantitative | 6 | Manganese | Yes | Mandatory | Managanese, percentage | Number of decimal places- Value upto two decimal places | Declaration about Grade designation to be given |  | Any other established instrumental or chemical method | 3 |  |  | 0.38 | 0.22 | 0.43 |  | 0.73 | 0.27 | 0.63 | 0.57 | 0.93 | 0.27 | 0.63 | 0.27 | 0.63 | 0.57 | 0.93 | 0.27 | 0.63 | 0.57 | 0.93 | 0.27 | 0.63 | 0.57 | 0.93 | 0.27 | 0.63 | 0.27 | 0.63 | 0.57 | 0.93
280 |  |  | 2006 | 2 | MILD STEEL WIRE FOR GENERAL ENGINEERING PURPOSE | Chemical | Quantitative | 6 | Sulphur | Yes | Mandatory | Sulphur, percentage, max | Number of decimal places- Value upto two decimal places | Declaration about Grade designation to be given |  | IS 228 Part 20 | 1 |  |  | 0.055 |  | 0.055 |  | 0.055 |  | 0.055 |  | 0.055 |  | 0.055 |  | 0.055 |  | 0.055 |  | 0.055 |  | 0.055 |  | 0.055 |  | 0.055 |  | 0.055 |  | 0.055 |  | 0.055
280 |  |  | 2006 | 2 | MILD STEEL WIRE FOR GENERAL ENGINEERING PURPOSE | Chemical | Quantitative | 6 | Sulphur | Yes | Mandatory | Sulphur, percentage, max | Number of decimal places- Value upto two decimal places | Declaration about Grade designation to be given |  | IS 228 Part 9 | 2 |  |  | 0.055 |  | 0.055 |  | 0.055 |  | 0.055 |  | 0.055 |  | 0.055 |  | 0.055 |  | 0.055 |  | 0.055 |  | 0.055 |  | 0.055 |  | 0.055 |  | 0.055 |  | 0.055 |  | 0.055
280 |  |  | 2006 | 2 | MILD STEEL WIRE FOR GENERAL ENGINEERING PURPOSE | Chemical | Quantitative | 6 | Sulphur | Yes | Mandatory | Sulphur, percentage, max | Number of decimal places- Value upto two decimal places | Declaration about Grade designation to be given |  | Any other established instrumental or chemical method | 3 |  |  | 0.055 |  | 0.055 |  | 0.055 |  | 0.055 |  | 0.055 |  | 0.055 |  | 0.055 |  | 0.055 |  | 0.055 |  | 0.055 |  | 0.055 |  | 0.055 |  | 0.055 |  | 0.055 |  | 0.055
280 |  |  | 2006 | 2 | MILD STEEL WIRE FOR GENERAL ENGINEERING PURPOSE | Chemical | Quantitative | 6 | Phosphorus | Yes | Mandatory | Phosphorus, percentage, max | Number of decimal places- Value upto two decimal places | Declaration about Grade designation to be given |  | IS 228 Part 3 | 1 |  |  | 0.055 |  | 0.055 |  | 0.055 |  | 0.055 |  | 0.055 |  | 0.055 |  | 0.055 |  | 0.055 |  | 0.055 |  | 0.055 |  | 0.055 |  | 0.055 |  | 0.055 |  | 0.055 |  | 0.055
280 |  |  | 2006 | 2 | MILD STEEL WIRE FOR GENERAL ENGINEERING PURPOSE | Chemical | Quantitative | 6 | Phosphorus | Yes | Mandatory | Phosphorus, percentage, max | Number of decimal places- Value upto two decimal places | Declaration about Grade designation to be given |  | Any other established instrumental or chemical method | 2 |  |  | 0.055 |  | 0.055 |  | 0.055 |  | 0.055 |  | 0.055 |  | 0.055 |  | 0.055 |  | 0.055 |  | 0.055 |  | 0.055 |  | 0.055 |  | 0.055 |  | 0.055 |  | 0.055 |  | 0.055
280 |  |  | 2006 | 2 | MILD STEEL WIRE FOR GENERAL ENGINEERING PURPOSE | Chemical | Quantitative | 6 | Silicon | Yes | Mandatory | Silicon, percentage in Silicon Killed Steel, min | Number of decimal places- Value upto two decimal places | Declaration about Silicon killed, Al-Si killed or Silicon killed to be given |  | IS 228 Part 11 | 1 | [135 empty] | 0.07
280 |  |  | 2006 | 2 | MILD STEEL WIRE FOR GENERAL ENGINEERING PURPOSE | Chemical | Quantitative | 6 | Silicon | Yes | Mandatory | Silicon, percentage in Silicon Killed Steel, min | Number of decimal places- Value upto two decimal places | Declaration about Silicon killed, Al-Si killed or Silicon killed to be given |  | IS 228 Part 8 | 2 | [135 empty] | 0.07
280 |  |  | 2006 | 2 | MILD STEEL WIRE FOR GENERAL ENGINEERING PURPOSE | Chemical | Quantitative | 6 | Silicon | Yes | Mandatory | Silicon, percentage in Silicon Killed Steel, min | Number of decimal places- Value upto two decimal places | Declaration about Silicon killed, Al-Si killed or Silicon killed to be given |  | Any other established instrumental or chemical method | 3 | [135 empty] | 0.07
280 |  |  | 2006 | 2 | MILD STEEL WIRE FOR GENERAL ENGINEERING PURPOSE | Chemical | Quantitative | 6 | Total Aluminium | Yes | Mandatory | Total Aluminium in Aluminium killed Steel, , percentage, min | Number of decimal places- Value upto two decimal places | Declaration about Silicon killed, Al-Si killed or Silicon killed to be given |  | Any other established instrumental or chemical method | 2 | [137 empty] | 0.02
280 |  |  | 2006 | 2 | MILD STEEL WIRE FOR GENERAL ENGINEERING PURPOSE | Chemical | Quantitative | 6 | Total Aluminium | Yes | Mandatory | Total Aluminium percentage in Aluminium Silicon Killed, min | Number of decimal places- Value upto two decimal places | Declaration about Silicon killed, Al-Si killed or Silicon killed to be given |  | Any other established instrumental or chemical method | 2 | [139 empty] | 0.01
280 |  |  | 2006 | 2 | MILD STEEL WIRE FOR GENERAL ENGINEERING PURPOSE | Chemical | Quantitative | 6 | Silicon | Yes | Mandatory | Total Silicon percentage in Aluminium Silicon Killed, min | Number of decimal places- Value upto two decimal places | Declaration about Silicon killed, Al-Si killed or Silicon killed to be given |  | IS 228 Part 11 | 1 | [139 empty] | 0.05
280 |  |  | 2006 | 2 | MILD STEEL WIRE FOR GENERAL ENGINEERING PURPOSE | Chemical | Quantitative | 6 | Silicon | Yes | Mandatory | Total Silicon percentage in Aluminium Silicon Killed, min | Number of decimal places- Value upto two decimal places | Declaration about Silicon killed, Al-Si killed or Silicon killed to be given |  | IS 228 Part 8 | 2 | [139 empty] | 0.05
280 |  |  | 2006 | 2 | MILD STEEL WIRE FOR GENERAL ENGINEERING PURPOSE | Chemical | Quantitative | 6 | Silicon | Yes | Mandatory | Total Silicon percentage in Aluminium Silicon Killed, min | Number of decimal places- Value upto two decimal places | Declaration about Silicon killed, Al-Si killed or Silicon killed to be given |  | Any other established instrumental or chemical method | 3 | [139 empty] | 0.05
280 |  |  | 2006 | 2 | MILD STEEL WIRE FOR GENERAL ENGINEERING PURPOSE | Chemical | Quantitative | 6 | Copper | Yes | Mandatory | Copper, percentage | Number of decimal places- Value upto two decimal places | Declaration about requirement of Copper to be given |  | IS 228 Part 15 | 1
280 |  |  | 2006 | 2 | MILD STEEL WIRE FOR GENERAL ENGINEERING PURPOSE | Chemical | Quantitative | 6 | Copper | Yes | Mandatory | Copper, percentage | Number of decimal places- Value upto two decimal places | Declaration about requirement of Copper to be given |  | IS 228 Part 21 | 2
280 |  |  | 2006 | 2 | MILD STEEL WIRE FOR GENERAL ENGINEERING PURPOSE | Chemical | Quantitative | 6 | Copper | Yes | Mandatory | Copper, percentage | Number of decimal places- Value upto two decimal places | Declaration about requirement of Copper to be given |  | Any other established instrumental or chemical method | 3
280 |  |  | 2006 | 2 | MILD STEEL WIRE FOR GENERAL ENGINEERING PURPOSE | Chemical | Quantitative | 6 | Niobium | Yes | Mandatory | Niobium, percentage, max | Number of decimal places- Value upto two decimal places | Declaration about Micro alloying to be given |  | Any other established instrumental or chemical method |  |  |  | 0.2 |  | 0.2 |  | 0.2 |  | 0.2 |  | 0.2 |  | 0.2 |  | 0.2 |  | 0.2 |  | 0.2 |  | 0.2 |  | 0.2 |  | 0.2 |  | 0.2 |  | 0.2 |  | 0.2
280 |  |  | 2006 | 2 | MILD STEEL WIRE FOR GENERAL ENGINEERING PURPOSE | Chemical | Quantitative | 6 | Titanium | Yes | Mandatory | Titanium, percentage, max | Number of decimal places- Value upto two decimal places | Declaration about Micro alloying to be given |  | Any other established instrumental or chemical method |  |  |  | 0.2 |  | 0.2 |  | 0.2 |  | 0.2 |  | 0.2 |  | 0.2 |  | 0.2 |  | 0.2 |  | 0.2 |  | 0.2 |  | 0.2 |  | 0.2 |  | 0.2 |  | 0.2 |  | 0.2
280 |  |  | 2006 | 2 | MILD STEEL WIRE FOR GENERAL ENGINEERING PURPOSE | Chemical | Quantitative | 6 | Vanadium | Yes | Mandatory | Vanadium, percentage, max | Number of decimal places- Value upto two decimal places | Declaration about Micro alloying to be given |  | Any other established instrumental or chemical method |  |  |  | 0.2 |  | 0.2 |  | 0.2 |  | 0.2 |  | 0.2 |  | 0.2 |  | 0.2 |  | 0.2 |  | 0.2 |  | 0.2 |  | 0.2 |  | 0.2 |  | 0.2 |  | 0.2 |  | 0.2
280 |  |  | 2006 | 2 | MILD STEEL WIRE FOR GENERAL ENGINEERING PURPOSE | Chemical | Quantitative | 6 | Ni+V+Ti | Yes | Mandatory | Ni+V+Ti, percentage, max | Number of decimal places- Value upto two decimal places | Declaration about Micro alloying to be given |  | Any other established instrumental or chemical method |  |  |  | 0.2 |  | 0.2 |  | 0.2 |  | 0.2 |  | 0.2 |  | 0.2 |  | 0.2 |  | 0.2 |  | 0.2 |  | 0.2 |  | 0.2 |  | 0.2 |  | 0.2 |  | 0.2 |  | 0.2
280 |  |  | 2006 | 2 | MILD STEEL WIRE FOR GENERAL ENGINEERING PURPOSE | Mechanical | Quantitative | 7.1/ Table 1 | Size | Yes | Mandatory | Diameter in mm | Number of decimal places- Value upto three decimal places | Declaration regarding size to be mentioned |  | IS 280
280 |  |  | 2006 | 2 | MILD STEEL WIRE FOR GENERAL ENGINEERING PURPOSE | Mechanical | Qualitative | 7/ 8/ Table 1 | Sizes | Yes | Mandatory | All finishes other than Glavanized, Tolerance, mm | Number of decimal places- Value upto three decimal places | Declaration regarding size to be mentioned |  | IS 280 |  | SOP may be made for measuring sizes and number of readings to be taken to be made for CL.7 and Table 1 SIzes. | [30 empty] | 0.115 | 0.135 | 0.13 | 0.15 | 0.15 | 0.17 | 0.17 | 0.19 | 0.19 | 0.21 | 0.214 | 0.234 | 0.24 | 0.26 | 0.265 | 0.295 | 0.3 | 0.33 | 0.34 | 0.37 | 0.385 | 0.415 | 0.435 | 0.465 | 0.485 | 0.515 | 0.54 | 0.58 | 0.61 | 0.65 | 0.69 | 0.73 | 0.78 | 0.82 | 0.88 | 0.92 | 0.98 | 1.02 | 1.09 | 1.15 | 1.22 | 1.28 | 1.37 | 1.43 | 1.56 | 1.64 | 1.76 | 1.84 | 1.96 | 2.04 | 2.2 | 2.28 | 2.46 | 2.54 | 2.75 | 2.85 | 3.1 | 3.2 | 3.5 | 3.6 | 3.95 | 4.05 | 4.45 | 4.55 | 4.95 | 5.05 | 5.54 | 5.66 | 6.24 | 6.36 | 4.04 | 7.16 | 7.94 | 8.06 | 8.94 | 9.06 | 9.94 | 10.06 | 11.14 | 11.26 | 12.44 | 12.56
280 |  |  | 2006 | 2 | MILD STEEL WIRE FOR GENERAL ENGINEERING PURPOSE | Mechanical | Quantitative | 7/ 8/ Table 1 | Sizes | Yes | Mandatory | Glavanized All sizes, Tolerance, mm | Number of decimal places- Value upto three decimal places | Declaration regarding size to be mentioned |  | IS 280 | [32 empty] | 0.1 | 0.15 | 0.115 | 0.165 | 0.135 | 0.185 | 0.155 | 0.205 | 0.175 | 0.225 | 0.199 | 0.249 | 0.225 | 0.275 | 0.255 | 0.305 | 0.29 | 0.34 | 0.33 | 0.38 | 0.375 | 0.425 | 0.425 | 0.475 | 0.475 | 0.525 | 0.535 | 0.585 | 0.605 | 0.655 | 0.685 | 0.735 | 0.775 | 0.825 | 0.875 | 0.925 | 0.975 | 1.025 | 1.092 | 1.148 | 1.219 | 1.281 | 1.365 | 1.435 | 1.56 | 1.64 | 1.35 | 2.25 | 1.95 | 2.05 | 2.184 | 2.296 | 2.437 | 2.562 | 2.73 | 2.87 | 3.071 | 3.229 | 3.461 | 3.639 | 3.9 | 4.1 | 4.387 | 4.613 | 4.878 | 5.122 | 5.46 | 5.74 | 6.143 | 6.457 | 6.923 | 7.277 | 7.8 | 8.2 | 8.775 | 9.225 | 9.75 | 10.25 | 10.92 | 11.48 | 12.188 | 12.812
280 |  |  | 2006 | 2 | MILD STEEL WIRE FOR GENERAL ENGINEERING PURPOSE | Mechanical | Quantitative | 7/ 8/ Table 1 | Sizes | Yes | Mandatory | All finishes other than Glavanized,Maximum Difference Between Two Readings Taken onAny Two Diameters on the Cross-Section, mm, max | Number of decimal places- Value upto three decimal places | Declaration regarding size to be mentioned |  | IS 280 | [33 empty] | 0.01 |  | 0.01 |  | 0.01 |  | 0.01 |  | 0.01 |  | 0.01 |  | 0.01 |  | 0.015 |  | 0.015 |  | 0.015 |  | 0.015 |  | 0.015 |  | 0.015 |  | 0.02 |  | 0.02 |  | 0.02 |  | 0.02 |  | 0.02 |  | 0.02 |  | 0.03 |  | 0.03 |  | 0.03 |  | 0.04 |  | 0.04 |  | 0.04 |  | 0.04 |  | 0.04 |  | 0.05 |  | 0.05 |  | 0.05 |  | 0.05 |  | 0.05 |  | 0.05 |  | 0.06 |  | 0.06 |  | 0.06 |  | 0.06 |  | 0.06 |  | 0.06 |  | 0.06 |  | 0.06
280 |  |  | 2006 | 2 | MILD STEEL WIRE FOR GENERAL ENGINEERING PURPOSE | Mechanical | Quantitative | 7/ 8/ Table 1 | Sizes | Yes | Mandatory | Galvanized, all sizes,Maximum Difference Between Two Readings Taken onAny Two Diameters on the Cross-Section, mm, max | Number of decimal places- Value upto three decimal places | Declaration regarding size to be mentioned |  | IS 280 | [33 empty] | 0.025 |  | 0.025 |  | 0.025 |  | 0.025 |  | 0.025 |  | 0.025 |  | 0.025 |  | 0.025 |  | 0.025 |  | 0.025 |  | 0.025 |  | 0.025 |  | 0.025 |  | 0.025 |  | 0.025 |  | 0.025 |  | 0.025 |  | 0.025 |  | 0.025 |  | 0.028 |  | 0.031 |  | 0.035 |  | 0.04 |  | 0.045 |  | 0.05 |  | 0.056 |  | 0.0625 |  | 0.07 |  | 0.079 |  | 0.089 |  | 0.1 |  | 0.113 |  | 0.125 |  | 0.14 |  | 0.157 |  | 0.177 |  | 0.2 |  | 0.225 |  | 0.25 |  | 0.28 |  | 0.312
280 |  |  | 2006 | 2 | MILD STEEL WIRE FOR GENERAL ENGINEERING PURPOSE | Mechanical | Quantitative | 9.1/ Table 2 | Tensile test | Yes | Mandatory | Tensile strength, Finishes Other Than Galvanized, MPa | Number of decimal places: Whole number | Declaration regarding condition, Galvanized finish or other than Galvanized finish to be mentioned |  | IS 1608(Part 1) | [117 empty] | 500 |  | 550 | 450 | 650 | 600 | 800 | 700 | 950
280 |  |  | 2006 | 2 | MILD STEEL WIRE FOR GENERAL ENGINEERING PURPOSE | Mechanical | Quantitative | 9.1/ Table 2 | Tensile test | Yes | Mandatory | Tensile strength, Galvanized, Mpa | Number of decimal places: Whole number | Condition to be declared |  | IS 1608(Part 1) | [116 empty] | 300 | 550 | [6 empty] | 550 | 900
280 |  |  | 2006 | 2 | MILD STEEL WIRE FOR GENERAL ENGINEERING PURPOSE | Mechanical | Qualitative | 9.2 | Wrapping test | Yes | Mandatory | The wire shall withstand without breaking or splitting being wrapped eight times round its own diameter and subsequently straightened | Satisfactory/Unsatisfactory (The wire did not withstood without breaking or splitting being wrapped eight times round its own diameter and subsequently straightened) | Declaration regarding size to be mentioned |  | IS 1755
280 |  |  | 2006 | 2 | MILD STEEL WIRE FOR GENERAL ENGINEERING PURPOSE | Mechanical | Qualitative | 9.3 | Bend test | Yes | Mandatory | The wire shall withstand being bent through an angle of 90°round a former of diameter equal to twice its own diameter without breaking or splitting | Satisfactory/Unsatisfactory (The wire did not withstood being bent through an angle of 90°round a former of diameter equal to twice its own diameter without breaking or splitting) | Declaration regarding size to be mentioned | 9.3 | IS 280
280 |  |  | 2006 | 2 | MILD STEEL WIRE FOR GENERAL ENGINEERING PURPOSE | Mechanical | Qualitative | 10 | Finish | Yes | Mandatory | Finish | To be checked based on declaration basis | Declaration regarding Finish to be provided |  | IS 280
280 |  |  | 2006 | 2 | MILD STEEL WIRE FOR GENERAL ENGINEERING PURPOSE | Chemical | Quantitative | 11 | Coating test | Yes | Mandatory | Coating Mass Per Unit Area for galvanized (Zn) coating and Zn-Al alloy finish, Diameter-0.15 ≤ d < 0.20, g/m2, min | Number of decimal places: Whole number | Declaration regarding Size & Class to be provided. |  | IS 6745 | [130 empty] | 15 |  |  |  | 10
280 |  |  | 2006 | 2 | MILD STEEL WIRE FOR GENERAL ENGINEERING PURPOSE | Chemical | Quantitative | 11 | Coating test | Yes | Mandatory | Coating Mass Per Unit Area for galvanized (Zn) coating and Zn-Al alloy finish, Diameter-0.20 ≤ d < 0.25, g/m2, min | Number of decimal places: Whole number | Declaration regarding Size & Class to be provided. |  | IS 6745 | [126 empty] | 30 |  | 20 |  | 20 |  | 20 |  | 15
280 |  |  | 2006 | 2 | MILD STEEL WIRE FOR GENERAL ENGINEERING PURPOSE | Chemical | Quantitative | 11 | Coating test | Yes | Mandatory | Coating Mass Per Unit Area for galvanized (Zn) coating and Zn-Al alloy finish, Diameter-0.25 ≤ d < 0.32, g/m2,, min | Number of decimal places: Whole number | Declaration regarding Size & Class to be provided. |  | IS 6745 | [126 empty] | 45 |  | 30 |  | 30 |  | 25 |  | 15
280 |  |  | 2006 | 2 | MILD STEEL WIRE FOR GENERAL ENGINEERING PURPOSE | Chemical | Quantitative | 11 | Coating test | Yes | Mandatory | Coating Mass Per Unit Area for galvanized (Zn) coating and Zn-Al alloy finish, Diameter-0.32 ≤ d < 0.40, g/m2, min | Number of decimal places: Whole number | Declaration regarding Size & Class to be provided. |  | IS 6745 | [126 empty] | 60 |  | 30 |  | 30 |  | 25 |  | 15
280 |  |  | 2006 | 2 | MILD STEEL WIRE FOR GENERAL ENGINEERING PURPOSE | Chemical | Quantitative | 11 | Coating test | Yes | Mandatory | Coating Mass Per Unit Area for galvanized (Zn) coating and Zn-Al alloy finish, Diameter-0.40 ≤ d < 0.50, g/m2, min | Number of decimal places: Whole number | Declaration regarding Size & Class to be provided. |  | IS 6745 | [126 empty] | 85 |  | 55 |  | 40 |  | 30 |  | 15
280 |  |  | 2006 | 2 | MILD STEEL WIRE FOR GENERAL ENGINEERING PURPOSE | Chemical | Quantitative | 11 | Coating test | Yes | Mandatory | Coating Mass Per Unit Area for galvanized (Zn) coating and Zn-Al alloy finish, Diameter-0.50 ≤ d < 0.60, g/m2, min | Number of decimal places: Whole number | Declaration regarding Size & Class to be provided. |  | IS 6745 | [126 empty] | 100 |  | 70 |  | 50 |  | 35 |  | 20
280 |  |  | 2006 | 2 | MILD STEEL WIRE FOR GENERAL ENGINEERING PURPOSE | Chemical | Quantitative | 11 | Coating test | Yes | Mandatory | Coating Mass Per Unit Area for galvanized (Zn) coating and Zn-Al alloy finish, Diameter-0.60 ≤ d < 0.70,g/m2, min | Number of decimal places: Whole number | Declaration regarding Size & Class to be provided. |  | IS 6745 | [126 empty] | 115 |  | 80 |  | 60 |  | 40 |  | 20
280 |  |  | 2006 | 2 | MILD STEEL WIRE FOR GENERAL ENGINEERING PURPOSE | Chemical | Quantitative | 11 | Coating test | Yes | Mandatory | Coating Mass Per Unit Area for galvanized (Zn) coating and Zn-Al alloy finish, Diameter-0.70 ≤ d < 0.80,g/m2, min | Number of decimal places: Whole number | Declaration regarding Size & Class to be provided. |  | IS 6745 | [126 empty] | 130 |  | 90 |  | 60 |  | 45 |  | 20
280 |  |  | 2006 | 2 | MILD STEEL WIRE FOR GENERAL ENGINEERING PURPOSE | Chemical | Quantitative | 11 | Coating test | Yes | Mandatory | Coating Mass Per Unit Areafor galvanized (Zn) coating and Zn-Al alloy finish, Diameter-0.80 ≤ d < 0.90, g/m2, min | Number of decimal places: Whole number | Declaration regarding Size & Class to be provided. |  | IS 6745 | [126 empty] | 145 |  | 100 |  | 70 |  | 50 |  | 20
280 |  |  | 2006 | 2 | MILD STEEL WIRE FOR GENERAL ENGINEERING PURPOSE | Chemical | Quantitative | 11 | Coating test | Yes | Mandatory | Coating Mass Per Unit Areafor galvanized (Zn) coating and Zn-Al alloy finish, Diameter-0.90 ≤ d < 1.00, g/m2, min | Number of decimal places: Whole number | Declaration regarding Size & Class to be provided. |  | IS 6745 | [126 empty] | 155 |  | 110 |  | 70 |  | 55 |  | 25
280 |  |  | 2006 | 2 | MILD STEEL WIRE FOR GENERAL ENGINEERING PURPOSE | Chemical | Quantitative | 11 | Coating test | Yes | Mandatory | Coating Mass Per Unit Areafor galvanized (Zn) coating and Zn-Al alloy finish, Diameter-1.00 ≤ d < 1.20,g/m2, min | Number of decimal places: Whole number | Declaration regarding Size & Class to be provided. |  | IS 6745 | [126 empty] | 165 |  | 115 |  | 80 |  | 60 |  | 25
280 |  |  | 2006 | 2 | MILD STEEL WIRE FOR GENERAL ENGINEERING PURPOSE | Chemical | Quantitative | 11 | Coating test | Yes | Mandatory | Coating Mass Per Unit Areafor galvanized (Zn) coating and Zn-Al alloy finish, Diameter-1.20 ≤ d < 1.40, g/m2, min | Number of decimal places: Whole number | Declaration regarding Size & Class to be provided. |  | IS 6745 | [126 empty] | 180 |  | 125 |  | 90 |  | 65 |  | 25
280 |  |  | 2006 | 2 | MILD STEEL WIRE FOR GENERAL ENGINEERING PURPOSE | Chemical | Quantitative | 11 | Coating test | Yes | Mandatory | Coating Mass Per Unit Areafor galvanized (Zn) coating and Zn-Al alloy finish, unit of measurement: g/m2, Diameter-1.40 ≤ d < 1.65, min | Number of decimal places: Whole number | Declaration regarding Size & Class to be provided. |  | IS 6745 | [126 empty] | 195 |  | 135 |  | 100 |  | 70 |  | 30
280 |  |  | 2006 | 2 | MILD STEEL WIRE FOR GENERAL ENGINEERING PURPOSE | Chemical | Quantitative | 11 | Coating test | Yes | Mandatory | Coating Mass Per Unit Areafor galvanized (Zn) coating and Zn-Al alloy finish, unit of measurement: g/m2, Diameter-1.65 ≤ d < 1.85, min | Number of decimal places: Whole number | Declaration regarding Size & Class to be provided. |  | IS 6745 | [126 empty] | 205 |  | 145 |  | 100 |  | 75 |  | 30
280 |  |  | 2006 | 2 | MILD STEEL WIRE FOR GENERAL ENGINEERING PURPOSE | Chemical | Quantitative | 11 | Coating test | Yes | Mandatory | Coating Mass Per Unit Areafor galvanized (Zn) coating and Zn-Al alloy finish, unit of measurement: g/m2, Diameter-1.85 ≤ d < 2.15, min | Number of decimal places: Whole number | Declaration regarding Size & Class to be provided. |  | IS 6745 | [126 empty] | 215 |  | 155 |  | 115 |  | 80 |  | 40
280 |  |  | 2006 | 2 | MILD STEEL WIRE FOR GENERAL ENGINEERING PURPOSE | Chemical | Quantitative | 11 | Coating test | Yes | Mandatory | Coating Mass Per Unit Areafor galvanized (Zn) coating and Zn-Al alloy finish, unit of measurement: g/m2, Diameter-2.15 ≤ d < 2.50, min | Number of decimal places: Whole number | Declaration regarding Size & Class to be provided. |  | IS 6745 | [126 empty] | 230 |  | 170 |  | 125 |  | 85 |  | 45
280 |  |  | 2006 | 2 | MILD STEEL WIRE FOR GENERAL ENGINEERING PURPOSE | Chemical | Quantitative | 11 | Coating test | Yes | Mandatory | Coating Mass Per Unit Areafor galvanized (Zn) coating and Zn-Al alloy finish, unit of measurement: g/m2, Diameter-2.50 ≤ d < 2.80, min | Number of decimal places: Whole number | Declaration regarding Size & Class to be provided. |  | IS 6745 | [126 empty] | 245 |  | 185 |  | 125 |  | 95 |  | 45
280 |  |  | 2006 | 2 | MILD STEEL WIRE FOR GENERAL ENGINEERING PURPOSE | Chemical | Quantitative | 11 | Coating test | Yes | Mandatory | Coating Mass Per Unit Areafor galvanized (Zn) coating and Zn-Al alloy finish, unit of measurement: g/m2, Diameter-2.80 ≤ d < 3.20, min | Number of decimal places: Whole number | Declaration regarding Size & Class to be provided. |  | IS 6745 | [126 empty] | 255 |  | 195 |  | 135 |  | 100 |  | 50
280 |  |  | 2006 | 2 | MILD STEEL WIRE FOR GENERAL ENGINEERING PURPOSE | Chemical | Quantitative | 11 | Coating test | Yes | Mandatory | Coating Mass Per Unit Areafor galvanized (Zn) coating and Zn-Al alloy finish, unit of measurement: g/m2, Diameter-3.20 ≤ d < 3.80, min | Number of decimal places: Whole number | Declaration regarding Size & Class to be provided. |  | IS 6745 | [126 empty] | 265 |  | 210 |  | 135 |  | 105 |  | 60
280 |  |  | 2006 | 2 | MILD STEEL WIRE FOR GENERAL ENGINEERING PURPOSE | Chemical | Quantitative | 11 | Coating test | Yes | Mandatory | Coating Mass Per Unit Areafor galvanized (Zn) coating and Zn-Al alloy finish, unit of measurement: g/m2, Diameter-3.80 ≤ d <4.40, min | Number of decimal places: Whole number | Declaration regarding Size & Class to be provided. |  | IS 6745 | [126 empty] | 275 |  | 220 |  | 135 |  | 110 |  | 60
280 |  |  | 2006 | 2 | MILD STEEL WIRE FOR GENERAL ENGINEERING PURPOSE | Chemical | Quantitative | 11 | Coating test | Yes | Mandatory | Coating Mass Per Unit Areafor galvanized (Zn) coating and Zn-Al alloy finish, unit of measurement: g/m2, Diameter-4.40 ≤ d <5.20, min | Number of decimal places: Whole number | Declaration regarding Size & Class to be provided. |  | IS 6745 | [126 empty] | 280 |  | 220 |  | 150 |  | 110 |  | 70
280 |  |  | 2006 | 2 | MILD STEEL WIRE FOR GENERAL ENGINEERING PURPOSE | Chemical | Quantitative | 11 | Coating test | Yes | Mandatory | Coating Mass Per Unit Areafor galvanized (Zn) coating and Zn-Al alloy finish, unit of measurement: g/m2, Diameter-5.20 ≤ d <8.20, min | Number of decimal places: Whole number | Declaration regarding Size & Class to be provided. |  | IS 6745 | [126 empty] | 290 |  | 220 |  | 150 |  | 110 |  | 80
280 |  |  | 2006 | 2 | MILD STEEL WIRE FOR GENERAL ENGINEERING PURPOSE | Chemical | Quantitative | 11 | Coating test | Yes | Mandatory | Coating Mass Per Unit Areafor galvanized (Zn) coating and Zn-Al alloy finish, Diameter-8.20 ≤ d <10.00,g/m2, min | Number of decimal places: Whole number | Declaration regarding Size & Class to be provided. |  | IS 6745 | [126 empty] | 300 |  | 220 |  | 150 |  | 110 |  | 80
280 |  |  | 2006 | 2 | MILD STEEL WIRE FOR GENERAL ENGINEERING PURPOSE | Chemical | Quantitative | 11 | Coating test | Yes | Mandatory | Coating Mass Per Unit Area for finishes other than galvanized (Zn) coating and Zn-Al alloy finish, g/m2,, min | Number of decimal places: Whole number | Declaration regarding finishes & agreed coating weight and test method to be given |  | IS 6745
280 |  |  | 2006 | 2 | MILD STEEL WIRE FOR GENERAL ENGINEERING PURPOSE | Mechanical | Qualitative | 13 | Freedom from defects | Yes | Mandatory | All finished wires shall be well and cleanly drawn tothe dimensions specified. The wire shall be sound, free flom splits, surface flaws, rough jagged and imperfect edges and other harmful surface defects | Satisfactory/Unsatisfactory (Wires were not well and cleanly drawn tothe dimensions specified/ Defects like splits, surface flaws, rough jagged and imperfect edges and other harmful surface defects were observed in the sample) |  |  | IS 280 | [142 empty] | The test needed to be performed on finished goods and the sample sent to lab is very less in quantity and hence would not be suficient to make any clear comment
280 |  |  | 2006 | 2 | MILD STEEL WIRE FOR GENERAL ENGINEERING PURPOSE | Mechanical | Qualitative | 14 | Packing | No | Mandatory | Packing |  |  |  | IS 280 |  | The sample size required for complete testing of the sample is 15 meters only and lab receives a cut piece only for testing. Hence, parameter can not be tested and reported by lab.
280 |  |  | 2006 | 2 | MILD STEEL WIRE FOR GENERAL ENGINEERING PURPOSE | Mechanical | Qualitative | 15.1 | Marking | Yes | Mandatory | Marking | Satisfactory/Unsatisfactory (Not marked)/ Masked |  |  | IS 280
280 |  |  | 2006 | 2 | MILD STEEL WIRE FOR GENERAL ENGINEERING PURPOSE | Mechanical | Qualitative | 15.2 | Marking | Yes | Mandatory | BIS Certification Marking | Satisfactory/Unsatisfactory (Not marked)/ Masked |  |  | IS 280

## IS 280_0_0_2006_2_Test Request
Grade | Size-Diameter | Class of coating | Declared Value 1 [FINISH] | Declared value 2[condition] | Declared Value 3(manufacturing process) | Restricted tensile range for Galvanized FInish | Declarations | "[DATA]" is any other information of the product needed for carrying out some tests. This information can be qualitative or quantitative
1 | 0.125 | A | Annealed | Annealed | Al killed | specified restricted range | Declaration for compliance to IS 7887 | \
2 | 0.14 | AB | Annealed, cleaned and limed | Soft drawn | Si killed | Not Applicable | Declaration regarding supply of material
3 | 0.16 | B | Bright drawn; | 1/4 hard | Al-Si killed
4 | 0.18 | C | Dull grey (dry drawn); | 1/2 hard | Micro Alloying constituents
4M | 0.2 | D | Galvanized | Hard | Copper content
5 | 0.224 |  | Coppered
6 | 0.25 |  | Tinned
6M | 0.28 |  | Coated and drawn (coating may-be of tin, copper or zinc).
7 | 0.315 |  | Other than Galavanized
7M | 0.355 |  | Zn-Al coated
8 | 0.4
8M | 0.45
9 | 0.5
10 | 0.56
10M | 0.63
0.71
0.8
0.9
1
1.12
1.25
1.4
1.6
1.8
2
2.24
2.5
2.8
3.15
3.55
4
4.5
5
5.6
6.3
7.1
8
9
10
11.2
12.5
AS AGREED BETWEEN PURCHASER AND SUPPLIER