## IS 303_0_0_2024_1_TRep
IS Number | Part | Section | Year | Number of Amendments | Title of the Standard | Type of Test | Qualitative or Quantitative | Clause/ Table/ Annex Reference | Test Parameter Name | To be tested and/or reported by Lab (Yes/No) | Mandatory or Optional | Characteristics (As per Indian Standard) | Expression of Test Result / Observation | Test Request Requirements | Test Method Reference | Test Method Reference Standard | Sl No. under Clause/ Table/ Annex Reference | Remarks | A Type of Surface | A Type of Surface | B Type of Surface | B Type of Surface | C Type of Surface | C Type of Surface | General Requirements | General Requirements | Bending Class (F) 10 | Bending Class (F) 10 | Bending Class (F) 20 | Bending Class (F) 20 | Bending Class (F) 30 | Bending Class (F) 30 | Bending Class (F) 40 | Bending Class (F) 40 | Bending Class (F) 50 | Bending Class (F) 50 | Formaldehyde Class E1 | Formaldehyde Class E1 | Formaldehyde Class E2 | Formaldehyde Class E2
THIS ROW TO BE LEFT BLANK | [18 empty] | Min. | Max. | Min. | Max. | Min. | Max. | Min. | Max. | Min. | Max. | Min. | Max. | Min. | Max. | Min. | Max. | Min. | Max. | Min. | Max. | Min. | Max. | Min. | Max. | Min. | Max. | Min. | Max. | Min. | Max. | Min.
303 |  |  | 2024 | 1 | Plywood for General Purposes | Mechanical | Qualitative | Cl. 4.1 | GRADES | No | Mandatory | Plywood for general purposes shall be of the following three grades, depending upon the bond strength developed by the adhesive used for bonding the veneers: a) MR (moisture resistant) grade; b) BWR (boiling water resistant) grade; and c) BWP (boiling water proof) grade. | To be checked based on declaration basis | Declaration regarding Grade is required to be provided in the test request |  |  |  | Not to be tested or reported; clause is related to Classification of Plywood based on Grade
303 |  |  | 2024 | 1 | Plywood for General Purposes | Mechanical | Qualitative | Cl. 4.2 | Class | No | Mandatory | In terms of formaldehyde class, each grade of plywood shall be further classified in two classes as follows: a) Formaldehyde Class, 𝐸1 b) Formaldehyde Class, 𝐸2 | To be checked based on declaration basis | Declaration regarding Class is required to be provided in the test request |  |  |  | Not to be tested or reported; clause is related to Classification of Plywood based on Formaldehyde Class
303 |  |  | 2024 | 1 | Plywood for General Purposes | Mechanical | Qualitative | Cl. 4.3 | Class | No | Mandatory | In terms of bending class, each grade of plywood shall be further classified in bending classes as follows: a) Bending Class F10; b) Bending Class F20; c) Bending Class F30; d) Bending Class F40; and e) Bending Class F50 | To be checked based on declaration basis | Declaration regarding Bending Class is required to be provided in the test request |  |  |  | Not to be tested or reported; clause is related to Classification of Plywood based on bending Class
303 |  |  | 2024 | 1 | Plywood for General Purposes | Mechanical | Qualitative | Cl. 5.1 | TYPES BASED ON CLASSIFICATION BY APPEARANCE | No | Mandatory | Surfaces of plywood for general purposes shall be classified into different types namely A, B and C based on their quality. The type of plywood shall, therefore, be designated by the kind of surfaces (top and bottom) of the panels. The better quality surface shall be called ‘face (top)’, and the opposite side shall be called ‘back (bottom)’. The type of plywood shall denote first the quality of top followed by the quality of bottom. For example, Type AA shall have both surfaces of quality A, Type AB shall have top of quality A and the bottom of quality B and Type CC shall have both the surfaces of quality C. Plywood of both C type surfaces shall be used only in applications where the plywood used to get covered by other materials like foam/upholstery. The manufacturer shall declare the type of plywood as above mentioned in the example. | To be checked based on declaration basis | Declaration regarding Type is required to be provided in the test request |  |  |  | Not to be tested or reported; clause is related to Classification of Plywood based on type of surface
303 |  |  | 2024 | 1 | Plywood for General Purposes | Mechanical | Qualitative | Cl 5.2 | Quality Requirements of Surfaces of Plywood for General Purposes | YES | Mandatory | The quality requirement of each of the surfaces mentioned under 5.1, shall conform to the requirements given in Table 1. However, the maximum number of categories of defects permitted on any one surface of the panel shall be restricted in accordance with the requirements laid down in Table 2. | Satisfactory/ Unsatisfactory- and clearly specify the qualitative requirement which is not met in the sample |  | Cl 5.2 | IS 303
303 |  |  | 2024 | 1 | Plywood for General Purposes | Mechanical | Qualitative | Cl 5.3 | Quality Requirements of Surfaces of Plywood for General Purposes | YES | Mandatory | The surface quality requirements (see 5.1 and 5.2) shall not apply to the plywood used as base material for any type of decorative plywood or any other further overlays | To be checked based on declaration basis | Declaration regarding use of plywood is required to be provided in the test request.
303 |  |  | 2024 | 1 | Plywood for General Purposes | Mechanical | Qualitative | Cl. 5.2, Table 1,Sl no i | Quality Requirements of Surfaces of Plywood for General Purposes | YES | Mandatory | Blister | Satisfactory/ Unsatisfactory- and clearly specify the qualitative requirement which is not met in the sample/Not Applicable | Declaration regarding Type of Surfaces is required to be provided in the test request. | Cl. 5.2, Table 1 | IS 303
303 |  |  | 2024 | 1 | Plywood for General Purposes | Mechanical | Quantitative | Cl. 5.2, Table 1,Sl no ii | Quality Requirements of Surfaces of Plywood for General Purposes | YES | Mandatory | Individual check, mm, Max | Value upto 1 decimal place | Declaration regarding Type of Surfaces is required to be provided in the test request. | Cl. 5.2, Table 1 | IS 303 |  |  |  | 50 |  | 100 |  | 125
303 |  |  | 2024 | 1 | Plywood for General Purposes | Mechanical | Quantitative | Cl. 5.2, Table 1,Sl no ii | Quality Requirements of Surfaces of Plywood for General Purposes | YES | Mandatory | Total length of checks, mm per meter square area, Max | Value upto 1 decimal place | Declaration regarding Type of Surfaces is required to be provided in the test request. | Cl. 5.2, Table 1 | IS 303 |  |  |  | 300 |  | 1000 |  | 1200
303 |  |  | 2024 | 1 | Plywood for General Purposes | Mechanical | Quantitative | Cl. 5.2, Table 1,Sl no iii | Quality Requirements of Surfaces of Plywood for General Purposes | YES | Mandatory | Discolouration, percent, Max | Nil/ Value upto 1 decimal place | Declaration regarding Type of Surfaces is required to be provided in the test request. | Cl. 5.2, Table 1 | IS 303 |  |  |  | 0 |  | 5 |  | 75
303 |  |  | 2024 | 1 | Plywood for General Purposes | Mechanical | Quantitative | Cl. 5.2, Table 1,Sl no iv | Quality Requirements of Surfaces of Plywood for General Purposes | YES | Mandatory | Dote, cm per m2, Max | Value upto 1 decimal place | Declaration regarding Type of Surfaces is required to be provided in the test request. | Cl. 5.2, Table 1 | IS 303 |  |  |  | 5 |  | 15 |  | 25
303 |  |  | 2024 | 1 | Plywood for General Purposes | Mechanical | Quantitative | Cl. 5.2, Table 1,Sl no v | Quality Requirements of Surfaces of Plywood for General Purposes | YES | Mandatory | Insect hole, holes per m2, Max | Value to be specified in Whole Numbers | Declaration regarding Type of Surfaces is required to be provided in the test request. | Cl. 5.2, Table 1 | IS 303 |  |  |  | 12 |  | 24 |  | 50
303 |  |  | 2024 | 1 | Plywood for General Purposes | Mechanical | Qualitative | Cl. 5.2, Table 1,Sl no vi | Quality Requirements of Surfaces of Plywood for General Purposes | YES | Mandatory | Joints | Satisfactory/ Unsatisfactory- and clearly specify the qualitative requirement which is not met in the sample/Not Applicable | Declaration regarding Type of Surfaces is required to be provided in the test request. | Cl. 5.2, Table 1 | IS 303 |  |  |  | One joint for every multiple of 200 mm, provided no individual piece is less than 100 mm in width
303 |  |  | 2024 | 1 | Plywood for General Purposes | Mechanical | Quantitative | Cl. 5.2, Table 1,Sl no vii | Quality Requirements of Surfaces of Plywood for General Purposes | YES | Mandatory | Knots (dead), up to mm diameter per m2 | Value to be specified in Whole Numbers | Declaration regarding Type of Surfaces is required to be provided in the test request. | Cl. 5.2, Table 1 | IS 303 |  |  |  | 2 upto 12 mm diameter per m2 |  | 4 upto 20 mm diameter per m2 |  | 8 upto 20 mm diameter per m2 including drop out knot holes may be permitted
303 |  |  | 2024 | 1 | Plywood for General Purposes | Mechanical | Quantitative | Cl. 5.2, Table 1,Sl no viii | Quality Requirements of Surfaces of Plywood for General Purposes | YES | Mandatory | Pin knots (dead), per m2, Max | Value to be specified in Whole Numbers | Declaration regarding Type of Surfaces is required to be provided in the test request. | Cl. 5.2, Table 1 | IS 303 |  |  |  | 2 |  | 6 |  | No restriction
303 |  |  | 2024 | 1 | Plywood for General Purposes | Mechanical | Qualitative | Cl. 5.2, Table 1,Sl no ix | Quality Requirements of Surfaces of Plywood for General Purposes | YES | Mandatory | Pin knots (live) | Value to be specified in Whole Numbers | Declaration regarding Type of Surfaces is required to be provided in the test request. | Cl. 5.2, Table 1 | IS 303 |  |  |  | No restriction |  | No restriction |  | No restriction
303 |  |  | 2024 | 1 | Plywood for General Purposes | Mechanical | Quantitative | Cl. 5.2, Table 1,Sl no x | Quality Requirements of Surfaces of Plywood for General Purposes | YES | Mandatory | Knots (tight), up to mm diameter per m2 | Value to be specified in Whole Numbers | Declaration regarding Type of Surfaces is required to be provided in the test request. | Cl. 5.2, Table 1 | IS 303 |  |  |  | 6 up to 25 mm diameter per m2 |  | No restriction |  | No restriction
303 |  |  | 2024 | 1 | Plywood for General Purposes | Mechanical | Quantitative | Cl. 5.2, Table 1,Sl no xi | Quality Requirements of Surfaces of Plywood for General Purposes | YES | Mandatory | Patches, patches per m2, Max | Value to be specified in Whole Numbers | Declaration regarding Type of Surfaces is required to be provided in the test request. | Cl. 5.2, Table 1 | IS 303 | 1 |  |  | 4 patches per m2 |  | Any number |  | Any number
303 |  |  | 2024 | 1 | Plywood for General Purposes | Mechanical | Qualitative | Cl. 5.2, Table 1,Sl no xi | Quality Requirements of Surfaces of Plywood for General Purposes | YES | Mandatory | Patches are all tight patches and do not mar the appearance | Satisfactory/ Unsatisfactory- and clearly specify the qualitative requirement which is not met in the sample/Not Applicable | Declaration regarding Type of Surfaces is required to be provided in the test request. |  |  | 2
303 |  |  | 2024 | 1 | Plywood for General Purposes | Mechanical | Qualitative | Cl. 5.2, Table 1,Sl no xii | Quality Requirements of Surfaces of Plywood for General Purposes | YES | Mandatory | Splits | Satisfactory/ Unsatisfactory- and clearly specify the qualitative requirement which is not met in the sample/Not Applicable | Declaration regarding Type of Surfaces is required to be provided in the test request. | Cl. 5.2, Table 1 | IS 303 |  |  |  | 2 splits, each not more than 1 mm wide and length not more 100 mm, provided they are filled with suitable filler |  | 3 splits, each not more than 4 mm wide and length not more 150 mm, provided they are filled with suitable veneer inserts. Splits up to 25 mm long and 0.8 mm wide may be ignored, provided they are suitably filled with a filler |  | 6 splits, not more than 25 mm wide and length not more 400 mm.
303 |  |  | 2024 | 1 | Plywood for General Purposes | Mechanical | Qualitative | Cl. 5.2, Table 1,Sl no xiii | Quality Requirements of Surfaces of Plywood for General Purposes | YES | Mandatory | Swirls | Satisfactory/ Unsatisfactory- and clearly specify the qualitative requirement which is not met in the sample/Not Applicable | Declaration regarding Type of Surfaces is required to be provided in the test request. | Cl. 5.2, Table 1 | IS 303 |  |  |  | Unlimited, provided they do not mar the appearance |  | No restriction |  | No restriction
303 |  |  | 2024 | 1 | Plywood for General Purposes | Mechanical | Quantitative | Cl. 5.2, Table 2 | Permissible Categories of Defects | YES | Mandatory | Number of Categories of Permissible Defects, per m2, Max | Value to be specified in Whole Numbers | Declaration regarding Type of Surfaces, and Number of Categories of Permissible Defects (for Type C) is required to be provided in the test request. | Cl. 5.2, Table 2 | IS 303 | 1 |  |  | 3 |  | 5 |  | As agreed between the manufacturer and the purchaser
303 |  |  | 2024 | 1 | Plywood for General Purposes | Mechanical | Qualitative | Cl. 6.1 | Timber | NO | Mandatory | Any species of timber may be used for manufacturer of plywood. It is recommended to use wood from sources other than natural forests includes, Tree Outside Forest (TOF), rubber, coconut, cashew, walnut, agro forestry, farm forestry, industrial and social forestry plantations, etc and shade trees from tea and coffee estates in plywood manufacturing. A list of timber species is given in Annex B for guidance purpose. Imported timber may also be used in manufacturing of plywood. | To be checked based on declaration basis | Declaration regarding the timber as per cl. 6.1 is required to be provided in the Test Request | Cl. 6.1 | IS 303 |  | Not to be tested or reported; clause is related to manufacturing.
303 |  |  | 2024 | 1 | Plywood for General Purposes | Mechanical | Qualitative | Cl. 6.2 | Adhesive | NO | Mandatory | Any suitable type of synthetic resin adhesive may be used for bonding the veneers in different grades of plywood comply with requirements as per the respective grades (see 4.1) of plywood. For type of synthetic resin adhesive to use refer IS 848. | To be checked based on declaration basis | Declaration regarding the adhesive as per cl. 6.2 is required to be provided in the Test Request | Cl. 6.2 | IS 303 |  | Not to be tested or reported; clause is related to manufacturing.
303 |  |  | 2024 | 1 | Plywood for General Purposes | Mechanical | Qualitative | Cl. 6.2.1 | Adhesive | NO | Mandatory | Extenders may be used with synthetic resin adhesive (aminoresins). However, when extender used with synthetic resin adhesives (aminoresins) by more than 12 percent, shall contain suitable preservative chemicals in sufficient concentration to satisfy the mycological test described in 11.3.2. | To be checked based on declaration basis | Declaration regarding the Extenders as per cl. 6.2.1 is required to be provided in the Test Request | Cl. 6.2.1 | IS 303 |  | Not to be tested or reported; clause is related to manufacturing.
303 |  |  | 2024 | 1 | Plywood for General Purposes | Mechanical | Qualitative | Cl. 7.1 | Manufacture | NO | Mandatory | The veneers for all the grades shall be either rotary cut or sliced | To be checked based on declaration basis | Declaration regarding Raw Material as per Cl 7.1 is required to be provided in the Test Request | Cl. 7.1 | IS 303 | 1 | Not to be tested or reported; clause is related to manufacturing.
303 |  |  | 2024 | 1 | Plywood for General Purposes | Mechanical | Qualitative | Cl. 7.1 | Manufacture | NO | Mandatory | The veneers shall be sufficiently smooth to permit an even spread of adhesive. | To be checked based on declaration basis | Declaration regarding Raw Material as per Cl 7.1 is required to be provided in the Test Request | Cl. 7.1 | IS 303 | 2 | Not to be tested or reported; clause is related to manufacturing.
303 |  |  | 2024 | 1 | Plywood for General Purposes | Mechanical | Qualitative | Cl. 7.1 | Manufacture | NO | Mandatory | Treatment as specified in 7.1.1 shall be given to the plywood either at the veneer stage or after converting the veneers into boards. | To be checked based on declaration basis | Declaration regarding Treatment Process as per Cl 7.1 is required to be provided in the Test Request | Cl. 7.1 | IS 303 | 3 | Not to be tested or reported; clause is related to manufacturing.
303 |  |  | 2024 | 1 | Plywood for General Purposes | Mechanical | Qualitative | Cl. 7.1.1.1 | Treatment | NO | Mandatory | Veneers from non-durable species and sapwood of all species, when used for plywood manufacture shall be soaked in 1.25 percent solution of boric acid at a temperature of 85 °C to 90 °C for a period of 10 min to 40 min depending upon the thickness of the veneers | To be checked based on declaration basis | Declaration regarding Treatment is required to be provided in the Test Request | Cl. 7.1.1.1 | IS 303 | 1 | Not to be tested or reported; clause is related to manufacturing.
303 |  |  | 2024 | 1 | Plywood for General Purposes | Mechanical | Qualitative | Cl. 7.1.1.1 | Treatment | NO | Mandatory | Veneers from non-durable species and sapwood of all species, when used for plywood manufacture shall be soaked in 1.9 percent solution of borax at a temperature of 85 °C to 90 °C for a period of 10 min to 40 min depending upon the thickness of the veneers | To be checked based on declaration basis | Declaration regarding Treatment is required to be provided in the Test Request | Cl. 7.1.1.1 | IS 303 | 2 | Not to be tested or reported; clause is related to manufacturing.
303 |  |  | 2024 | 1 | Plywood for General Purposes | Mechanical | Qualitative | Cl. 7.1.1.1 | Treatment | NO | Mandatory | The veneers may be dipped in 2 percent solution of boric acid for 2 min and block stacked at least for 2 h. | To be checked based on declaration basis | Declaration regarding Treatment is required to be provided in the Test Request | Cl. 7.1.1.1 | IS 303 | 3 | Not to be tested or reported; clause is related to manufacturing.
303 |  |  | 2024 | 1 | Plywood for General Purposes | Mechanical | Qualitative | Cl. 7.1.1.1 | Treatment | NO | Mandatory | The veneers may be dipped in 3 percent borax solution for 2 min and block stacked at least for 2 h. | To be checked based on declaration basis | Declaration regarding Treatment is required to be provided in the Test Request | Cl. 7.1.1.1 | IS 303 | 4 | Not to be tested or reported; clause is related to manufacturing.
303 |  |  | 2024 | 1 | Plywood for General Purposes | Mechanical | Qualitative | Cl. 7.1.1.1 | Treatment | NO | Mandatory | The veneers may be soaked at an ambient temperature in a mixture of 0.5 percent solution of sodium peotachlorophenate and 1.5 percent of borax in water, for a period of 2 min and then stacked for at least half an hour before drying | To be checked based on declaration basis | Declaration regarding Treatment is required to be provided in the Test Request | Cl. 7.1.1.1 | IS 303 | 5 | Not to be tested or reported; clause is related to manufacturing.
303 |  |  | 2024 | 1 | Plywood for General Purposes | Mechanical | Qualitative | Cl. 7.1.1.2 | Treatment | NO | Mandatory | For BWR Grade of plywood bonded with synthetic resin adhesive, the preservative may be given conveniently after boards come out of the press, while still hot or the treatment given to the veneers before bonding | To be checked based on declaration basis | Declaration regarding Treatment is required to be provided in the Test Request | Cl. 7.1.1.2 | IS 303 | 1 | Not to be tested or reported; clause is related to manufacturing.
303 |  |  | 2024 | 1 | Plywood for General Purposes | Mechanical | Qualitative | Cl. 7.1.1.2 | Treatment | NO | Mandatory | For BWP Grade of plywood bonded with synthetic resin adhesive, the preservative may be given conveniently after boards come out of the press, while still hot or the treatment given to the veneers before bonding | To be checked based on declaration basis | Declaration regarding Treatment is required to be provided in the Test Request | Cl. 7.1.1.2 | IS 303 | 2 | Not to be tested or reported; clause is related to manufacturing.
303 |  |  | 2024 | 1 | Plywood for General Purposes | Mechanical | Qualitative | Cl. 7.1.1.3 | Treatment | NO | Optional | For BWR Grade, fixed type of preservative may be used subject to the agreement between the manufacturer and the user according to IS 5539. | To be checked based on declaration basis | Declaration regarding type of preservative is required to be provided in the Test Request | Cl. 7.1.1.3 | IS 303 | 1 | Not to be tested or reported; clause is related to manufacturing.
303 |  |  | 2024 | 1 | Plywood for General Purposes | Mechanical | Qualitative | Cl. 7.1.1.3 | Treatment | NO | Optional | For BWP Grade, fixed type of preservative may be used subject to the agreement between the manufacturer and the user according to IS 5539. | To be checked based on declaration basis | Declaration regarding type of preservative is required to be provided in the Test Request | Cl. 7.1.1.3 | IS 303 | 2 | Not to be tested or reported; clause is related to manufacturing.
303 |  |  | 2024 | 1 | Plywood for General Purposes | Mechanical | Qualitative | Cl. 7.1.1.4 | Treatment | NO | Optional | Any other type of preservative treatment may also be given to plywood or veneer as per agreement between the manufacturer and the purchaser, or as declared by the manufacturer | To be checked based on declaration basis | Declaration regarding Treatment is required to be provided in the Test Request | Cl. 7.1.1.4 | IS 303 |  | Not to be tested or reported; clause is related to manufacturing.
303 |  |  | 2024 | 1 | Plywood for General Purposes | Mechanical | Qualitative | Cl. 7.2.1 | Thickness | Yes | Mandatory | The thickness of all veneers shall be uniform within a tolerance of ±5 percent | Satisfactory/Unsatisfactory | Thickness of veneers to be declared | Cl. 7.2.1 | IS 303 | 1
303 |  |  | 2024 | 1 | Plywood for General Purposes | Mechanical | Qualitative | Cl. 7.2.1 | Thickness | NO | Mandatory | Corresponding veneers on either side of the central ply and those of face (top) and back (bottom) veneers shall be of species having similar physical and mechanical properties, such as, density, modulus of elasticity, shrinkage, etc to ensure balanced construction. | To be checked based on declaration basis | Declaration regarding Raw Material and its Thickness is required to be provided in the Test Request | Cl. 7.2.1 | IS 303 | 2 | Not to be tested or reported; clause is related to manufacturing.
303 |  |  | 2024 | 1 | Plywood for General Purposes | Mechanical | Qualitative | Cl. 7.2.2 | Joints in Veneers | NO | Mandatory | Veneers that require to be joined to form a ply shall be spliced (edge jointed) before assembly | To be checked based on declaration basis | Declaration regarding the Joint in Veneers as per cl. 7.2.2 is required to be provided in the Test Request | Cl. 7.2.2 | IS 303 | 1 | Not to be tested or reported; clause is related to manufacturing.
303 |  |  | 2024 | 1 | Plywood for General Purposes | Mechanical | Qualitative | Cl. 7.2.2 | Joints in Veneers | NO | Mandatory | All joints shall be cut square | To be checked based on declaration basis | Declaration regarding the Joint in Veneers as per cl. 7.2.2 is required to be provided in the Test Request | Cl. 7.2.2 | IS 303 | 2 | Not to be tested or reported; clause is related to manufacturing.
303 |  |  | 2024 | 1 | Plywood for General Purposes | Mechanical | Qualitative | Cl. 7.2.2 | Joints in Veneers | NO | Mandatory | Joints may be taped on the face of the outer veneers in which case the tape shall be removed at a later stage, and clips or staples, if used, shall be removed | To be checked based on declaration basis | Declaration regarding the Joint in Veneers as per cl. 7.2.2 is required to be provided in the Test Request | Cl. 7.2.2 | IS 303 | 3 | Not to be tested or reported; clause is related to manufacturing.
303 |  |  | 2024 | 1 | Plywood for General Purposes | Mechanical | Qualitative | Cl. 7.2.2 | Joints in Veneers | NO | Optional | Perforated tapes may be used on the glue side of the veneers | To be checked based on declaration basis | Declaration regarding the Joint in Veneers as per cl. 7.2.2 is required to be provided in the Test Request | Cl. 7.2.2 | IS 303 | 4 | Not to be tested or reported; clause is related to manufacturing.
303 |  |  | 2024 | 1 | Plywood for General Purposes | Mechanical | Qualitative | Cl. 7.2.2 | Joints in Veneers | NO | Mandatory | In assembly, joints in veneers running in the same direction shall be staggered | To be checked based on declaration basis | Declaration regarding the Joint in Veneers as per cl. 7.2.2 is required to be provided in the Test Request | Cl. 7.2.2 | IS 303 | 5 | Not to be tested or reported; clause is related to manufacturing.
303 |  |  | 2024 | 1 | Plywood for General Purposes | Mechanical | Qualitative | Cl. 7.2.2 | Joints in Veneers | NO | Mandatory | End joints and butt joints shall not be permitted for any of the surfaces | To be checked based on declaration basis | Declaration regarding the Joint in Veneers as per cl. 7.2.2 is required to be provided in the Test Request | Cl. 7.2.2 | IS 303 | 6 | Not to be tested or reported; clause is related to manufacturing.
303 |  |  | 2024 | 1 | Plywood for General Purposes | Mechanical | Qualitative | Cl. 7.2.3 | Grain Direction | NO | Mandatory | Unless otherwise specified by the purchaser and except in boards comprising an even number of plies, the direction of grain of the veneer in adjacent plies shall be at right angles to each other, and that of the outer plies shall run parallel to the longer side of the board | To be checked based on declaration basis | Declaration regarding the Grain Direction as per cl. 7.2.3 is required to be provided in the Test Request | Cl. 7.2.3 | IS 303 | 1 | Not to be tested or reported; clause is related to manufacturing.
303 |  |  | 2024 | 1 | Plywood for General Purposes | Mechanical | Qualitative | Cl. 7.2.3 | Grain Direction | NO | Mandatory | In boards comprising even number of plies, the grain of the centre pair shall follow the same direction | To be checked based on declaration basis | Declaration regarding the Grain Direction as per cl. 7.2.3 is required to be provided in the Test Request | Cl. 7.2.3 | IS 303 | 2 | Not to be tested or reported; clause is related to manufacturing.
303 |  |  | 2024 | 1 | Plywood for General Purposes | Mechanical | Qualitative | Cl. 7.2.3 | Grain Direction | NO | Mandatory | In adjacent plies, the grain should be at right angles to each other. However, a deviation not exceeding 10° may be permitted. | To be checked based on declaration basis | Declaration regarding the Grain Direction as per cl. 7.2.3 is required to be provided in the Test Request | Cl. 7.2.3 | IS 303 | 3 | Not to be tested or reported; clause is related to manufacturing.
303 |  |  | 2024 | 1 | Plywood for General Purposes | Mechanical | Qualitative | Cl. 7.2.3 | Grain Direction | Yes | Mandatory | In all cases, the grain on both faces of the assembly boards shall run in the same direction | Satisfactory/Unsatisfactory |  | Cl. 7.2.3 | IS 303 | 4
303 |  |  | 2024 | 1 | Plywood for General Purposes | Mechanical | Qualitative | Cl. 7.2.4 | Scarf Joints | NO | Mandatory | When sizes larger than the available press sizes are required, scarf joints through the thickness of the board are permitted | To be checked based on declaration basis | Declaration regarding the Scarf joints as per cl. 7.2.4 is required to be provided in the Test Request | Cl. 7.2.4 | IS 303 | 1 | Not to be tested or reported; clause is related to manufacturing.
303 |  |  | 2024 | 1 | Plywood for General Purposes | Mechanical | Qualitative | Cl. 7.2.4 | Scarf Joints | NO | Mandatory | All scarf joints shall be bonded with the same or a better adhesive than the one used for the manufacture of plywood, and shall be made with an inclination not greater than 1 in 12 | To be checked based on declaration basis | Declaration regarding the Scarf joints as per cl. 7.2.4 is required to be provided in the Test Request | Cl. 7.2.4 | IS 303 | 2 | Not to be tested or reported; clause is related to manufacturing.
303 |  |  | 2024 | 1 | Plywood for General Purposes | Mechanical | Qualitative | Cl. 7.2.5.1 | Permissible Defects | NO | Mandatory | Gaps in cores and cross-bands may be permitted except for 3 ply plywood, provided the width of the gap does not exceed 1 mm in case of 5 ply and 2 mm in case of plywood of more than 5 ply and provided such gaps, if more than one, shall be spaced not less than 80 mm away from each other and are staggered not less than 50 mm away as between ply, the next ply having the same grain direction | To be checked based on declaration basis | Declaration regarding Manufacturing Process and Raw Material is required to be provided in the Test Request | Cl. 7.2.5.1 | IS 303 |  | Not to be tested or reported; clause is related to manufacturing.
303 |  |  | 2024 | 1 | Plywood for General Purposes | Mechanical | Qualitative | Cl. 7.2.5.2 | Permissible Defects | NO | Mandatory | Splits in cores and cross-bands may be permitted to an extent of 2 per core or cross-band | To be checked based on declaration basis | Declaration regarding Manufacturing Process and Raw Material is required to be provided in the Test Request | Cl. 7.2.5.2 | IS 303 |  | Not to be tested or reported; clause is related to manufacturing.
303 |  |  | 2024 | 1 | Plywood for General Purposes | Mechanical | Qualitative | Cl. 7.2.5.3 | Permissible Defects | NO | Mandatory | Overlap shall not be permitted | To be checked based on declaration basis | Declaration regarding Manufacturing Process and Raw Material is required to be provided in the Test Request | Cl. 7.2.5.3 | IS 303 |  | Not to be tested or reported; clause is related to manufacturing.
303 |  |  | 2024 | 1 | Plywood for General Purposes | Mechanical | Quantitative | Cl. 8.1, Cl. 8.4, Table 3 | Dimensions and Tolerances | YES | Mandatory | Length, mm | Value upto 1 decimal place | Declaration regarding Length is required to be provided in the Test Request | Cl. 8.1, Cl. 8.4, Table 3 | IS 303 | 1 | The declared Length is to be taken from cell F2 of the Test Request format +/- Tolerance, where F is the column Number of TReq format and 2 is the Row number of the cell
303 |  |  | 2024 | 1 | Plywood for General Purposes | Mechanical | Quantitative | Cl. 8.1, Cl. 8.4, Table 3 | Dimensions and Tolerances | YES | Mandatory | Width, mm | Value upto 1 decimal place | Declaration regarding Width is required to be provided in the Test Request | Cl. 8.1, Cl. 8.4, Table 3 | IS 303 | 2 | The declared Width is to be taken from cell G2 of the Test Request format +/- Tolerance, where G is the column Number of TReq format and 2 is the Row number of the cell
303 |  |  | 2024 | 1 | Plywood for General Purposes | Mechanical | Quantitative | Cl. 8.1, Cl. 8.4, Table 3 | Dimensions and Tolerances | YES | Mandatory | Number of Ply | Value to be specified in Integers | Declaration regarding Number of Ply is required to be provided in the Test Request | Cl. 8.1, Cl. 8.4, Table 3 | IS 303 | 3
303 |  |  | 2024 | 1 | Plywood for General Purposes | Mechanical | Quantitative | Cl. 8.2, Cl. 8.4, Table 3 | Thickness | YES | Mandatory | Thickness(less than 6 mm), mm | Value up to 2 decimal places | Declaration regarding Thickness is required to be provided in the Test Request | Cl. 8.2, Cl. 8.4, Table 3 | IS 303 |  | The declared Thickness is to be taken from cell H2 of the Test Request format +/- Tolerance, where H is the column Number of TReq format and 2 is the Row number of the cell
303 |  |  | 2024 | 1 | Plywood for General Purposes | Mechanical | Quantitative | Cl. 8.2, Cl. 8.4, Table 3 | Thickness | YES | Mandatory | Thickness(6 mm and above), mm | Value up to 2 decimal places | Declaration regarding Thickness is required to be provided in the Test Request | Cl. 8.2, Cl. 8.4, Table 3 | IS 303 |  | The declared value is to be taken from cell H2 of the Test Request format +/- Tolerance, where F is the column Number of TReq format and 2 is the Row number of the cell
303 |  |  | 2024 | 1 | Plywood for General Purposes | Mechanical | Quantitative | Cl. 8.2 | Thickness | YES | Mandatory | The plywood of up to and including 4 mm thickness used solely as the base for veneered decorative plywood are not covered in this standard. However, the requirements of such plywood shall be as given in IS 1328 for the raw material (plywood) | To be checked based on declaration basis | Declaration regarding Thickness is required to be provided in the Test Request | Cl. 8.2 | IS 303
303 |  |  | 2024 | 1 | Plywood for General Purposes | Mechanical | Quantitative | Cl. 8.3, Cl. 8.4, Table 3 | Squareness | YES | Mandatory | Squareness, , percent, Max | Value upto 2 decimal Places |  | Annex-C | IS 303 | [9 empty] | 2 mm/1 000 mm or 0.2 percent
303 |  |  | 2024 | 1 | Plywood for General Purposes | Mechanical | Quantitative | Cl. 8.3, Cl. 8.4, Table 3 | Edge Straightness | YES | Mandatory | Edge Straightness, percent, Max | Value upto 2 decimal Places |  | Annex-C | IS 303 | [9 empty] | 2 mm/1 000 mm or 0.2 percent
303 |  |  | 2024 | 1 | Plywood for General Purposes | Mechanical | Qualitative | Cl. 9.1 | Workmanship and Finish | YES | Mandatory | The plywood shall be of uniform thickness within the tolerance limits specified under Cl. 8.4. | Satisfactory/ Unsatisfactory- and clearly specify the qualitative requirement which is not met in the sample/Not Applicable |  | Cl. 9.1 | IS 303
303 |  |  | 2024 | 1 | Plywood for General Purposes | Mechanical | Qualitative | Cl. 9.2 | Workmanship and Finish | YES | Mandatory | The faces of finished plywood shall be reasonably smooth. Slight sanding may be given to rough plywood boards in order to make them reasonably smooth. | Satisfactory/ Unsatisfactory- and clearly specify the qualitative requirement which is not met in the sample/Not Applicable |  | Cl. 9.2 | IS 303
303 |  |  | 2024 | 1 | Plywood for General Purposes | Mechanical | Qualitative | Cl. 11.3 | Glue Adhesion | YES | Mandatory | Glue adhesion shall be deemed satisfactory if the plywood complies with the requirements specified in 11.3.1 and 11.3.2. | Satisfactory/ Unsatisfactory- and clearly specify the requirement which is not met in the sample |  | Cl 11.3 | IS 303
303 |  |  | 2024 | 1 | Plywood for General Purposes | Mechanical | Qualitative | Cl. 11.3.1 | Water Resistance Test | YES | Mandatory | Water Resistance Test | Minimum Pass OR Excellent OR Poor OR Not applicable | Grade of Plywood |  | IS 1734 (Part 5)
303 |  |  | 2024 | 1 | Plywood for General Purposes | Mechanical | Qualitative | Cl. 11.3.2 | Mycological Test | YES | Mandatory | Plywood when tested in accordance with the method given in IS 1734 (Part 7) shall satisfy minimum pass standard for test for adhesion of plies as given in IS 1734 (Part 5) | Minimum Pass OR Excellent OR Poor |  |  | IS 1734 (Part 7)
303 |  |  | 2024 | 1 | Plywood for General Purposes | Mechanical | Quantitative | Cl. 11.4 | Moisture Content | YES | Mandatory | Moisture Content, % | Value upto 1 decimal place |  |  | IS 1734 (Part 1) | [8 empty] | 5 | 15
303 |  |  | 2024 | 1 | Plywood for General Purposes | Mechanical | Quantitative | Cl. 11.5, Table 4 | Static Bending Strength | YES | Mandatory | Modulus of elasticity (MoE) (Along (direction parallel to the grain direction of the top veneer)) average, N/mm2, Min. | Value upto 2 decimal places,Average of 3 readings | Bending Class, Thickness (This test is applicable only for plywood of thickness 6 mm and above.) | Cl. 2 | IS 1734 (Part 11) | 1 | [9 empty] | 1000 |  | 2000 |  | 3000 |  | 4000 |  | 5000
303 |  |  | 2024 | 1 | Plywood for General Purposes | Mechanical | Quantitative | Cl. 11.5, Table 4 | Static Bending Strength | YES | Mandatory | Modulus of elasticity (MoE) (Along (direction parallel to the grain direction of the top veneer)) individual, N/mm2, Min. | Value upto 2 decimal places | Bending Class, Thickness (This test is applicable only for plywood of thickness 6 mm and above.) | Cl. 2 | IS 1734 (Part 11) | 2 | [9 empty] | 100 |  | 200 |  | 300 |  | 400 |  | 500
303 |  |  | 2024 | 1 | Plywood for General Purposes | Mechanical | Quantitative | Cl. 11.5, Table 4 | Static Bending Strength | YES | Mandatory | Modulus of elasticity (MoE) (Across (direction perpendicular to the grain direction of the top veneer)) average, N/mm2, Min. | Value upto 2 decimal places,Average of 3 readings | Bending Class, Thickness (This test is applicable only for plywood of thickness 6 mm and above.) | Cl. 2 | IS 1734 (Part 11) | 3 | [9 empty] | 1000 |  | 2000 |  | 3000 |  | 4000 |  | 5000
303 |  |  | 2024 | 1 | Plywood for General Purposes | Mechanical | Quantitative | Cl. 11.5, Table 4 | Static Bending Strength | YES | Mandatory | Modulus of elasticity (MoE) (Across (direction perpendicular to the grain direction of the top veneer)) individual, N/mm2, Min. | Value upto 2 decimal places | Bending Class, Thickness (This test is applicable only for plywood of thickness 6 mm and above.) | Cl. 2 | IS 1734 (Part 11) | 4 | [9 empty] | 100 |  | 200 |  | 300 |  | 400 |  | 500
303 |  |  | 2024 | 1 | Plywood for General Purposes | Mechanical | Quantitative | Cl. 11.5, Table 4 | Static Bending Strength | YES | Mandatory | Modulus of rupture (MoR) (Along (direction parallel to the grain direction of the top veneer)) average, N/mm2, Min. | Value upto 2 decimal places,Average of 3 readings | Bending Class, Thickness (This test is applicable only for plywood of thickness 6 mm and above.) | Cl. 2 | IS 1734 (Part 11) | 5 | [9 empty] | 10 |  | 20 |  | 30 |  | 40 |  | 50
303 |  |  | 2024 | 1 | Plywood for General Purposes | Mechanical | Quantitative | Cl. 11.5, Table 4 | Static Bending Strength | YES | Mandatory | Modulus of rupture (MoR) (Along (direction parallel to the grain direction of the top veneer)) individual, N/mm2, Min. | Value upto 2 decimal places | Bending Class, Thickness (This test is applicable only for plywood of thickness 6 mm and above.) | Cl. 2 | IS 1734 (Part 11) | 6 | [9 empty] | 1 |  | 2 |  | 3 |  | 4 |  | 5
303 |  |  | 2024 | 1 | Plywood for General Purposes | Mechanical | Quantitative | Cl. 11.5, Table 4 | Static Bending Strength | YES | Mandatory | Modulus of rupture (MoR) (Across (direction perpendicular to the grain direction of the top veneer)) average, N/mm2, Min. | Value upto 2 decimal places,Average of 3 readings | Bending Class, Thickness (This test is applicable only for plywood of thickness 6 mm and above.) | Cl. 2 | IS 1734 (Part 11) | 7 | [9 empty] | 10 |  | 20 |  | 30 |  | 40 |  | 50
303 |  |  | 2024 | 1 | Plywood for General Purposes | Mechanical | Quantitative | Cl. 11.5, Table 4 | Static Bending Strength | YES | Mandatory | Modulus of rupture (MoR) (Across (direction perpendicular to the grain direction of the top veneer)) individual, N/mm2, Min. | Value upto 2 decimal places | Bending Class, Thickness (This test is applicable only for plywood of thickness 6 mm and above.) | Cl. 2 | IS 1734 (Part 11) | 8 | [9 empty] | 1 |  | 2 |  | 3 |  | 4 |  | 5
303 |  |  | 2024 | 1 | Plywood for General Purposes | Chemical | Quantitative | Cl. 11.6 | Formaldehyde Content Test | YES | Mandatory | Formaldehyde Content, mg/100g, Max. | Value upto 1 decimal places,Average of 2 or 3 readings | Formaldehyde Class |  | IS 13745 | [21 empty] | 8 | >8 | 30
303 |  |  | 2024 | 1 | Plywood for General Purposes | Chemical | Quantitative | Cl. 11.7 | Steady-State Formaldehyde Emission Test | YES | Optional | Steady-State Formaldehyde Emission Value, mg/m3 | Report up to 4 decimal places | Formaldehyde Class |  | IS/ISO 12460 (Part 1) | [21 empty] | 0.124 | >0.124
303 |  |  | 2024 | 1 | Plywood for General Purposes | Chemical | Quantitative | Cl. 11.8 | Other Tests | Yes | Mandatory | For testing any other mechanical property of general purpose plywood, subject to agreement between the purchaser and the supplier, reference shall be made to the provisions of IS 1734 (Part 1 to Part 20). | To be checked based on declaration basis | Declaration to Carry out any other requirement based on agreement between the purchaser and the supplier is required to be given in the test request | Cl. 11.8 | IS 303
303 |  |  | 2024 | 1 | Plywood for General Purposes | Chemical | Qualitative | Cl. 11.9 | Other Tests | No | Mandatory | If the samples selected as specified in 10 are found not to be fully complying with the requirements of 11.3 to 11.6, a further similar set of samples shall be taken at random from the same batch and subjected to the tests. If any of the samples in the second set is also found not complying with the requirements of test, all the plywood in the batch represented by the samples shall be rejected. | [5 empty] | Not to be tested or reported; clause is not related to testing or reporting.
303 |  |  | 2024 | 1 | Plywood for General Purposes | Chemical | Qualitative | Cl. 12.1.1 | Other Tests | Yes | Mandatory | Plywood shall conform to the requirement specified in this standard. | Satisfactory/ Unsatisfactory- and clearly specify the qualitative requirement which is not met in the sample
303 |  |  | 2024 | 1 | Plywood for General Purposes | Chemical | Qualitative | Cl. 12.1.2 | Other Tests | No | Mandatory | The manufacturer shall produce to Bureau of Indian Standards, the environmental consent clearance from State Pollution Control Board as per the provisions of the Water (Prevention and Control of Pollution) Act, 1974 and Air (Prevention and Control of Pollution) Act, 1981 and Water (Prevention and Control of Pollution) Cess Act, 1977 along with the authorization, if required under the Environment (Protection) Act, 1986, while applying for ECO-Mark appropriate with enforced Rules and Regulations of Forest Department. | To be checked based on declaration basis | Declaration regarding the Clearance Certificate as per Cl. 12.1.2 is required to be provided in the Test Request |  |  |  | Not to be tested or reported; clause is not related to testing or reporting.
303 |  |  | 2024 | 1 | Plywood for General Purposes | Chemical | Qualitative | Cl. 12.2 | Other Tests | Yes | Mandatory | Plywood shall conform to the specific requirements given for ECO-Mark under relevant clauses of this standard. NOTE — The manufacturer shall provide documentary evidence by way of certificate or declaration to Bureau of Indian Standards, while applying for ECO-Mark. | Satisfactory/ Unsatisfactory- and clearly specify the qualitative requirement which is not met in the sample
303 |  |  | 2024 | 1 | Plywood for General Purposes | Mechanical | Qualitative | Cl. 13.1 a) | Marking | YES | Mandatory | Each plywood shall be legibly and indelibly marked or stamped with Manufacturer’s name and his initials or his recognized trade-mark, if any | Satisfactory/ Unsatisfactory- and clearly specify the qualitative requirement which is not met in the sample | Declaration regarding the Marking as per cl. 13.1 is required to be provided in the Test Request | Cl. 13.1 a) | IS 303
303 |  |  | 2024 | 1 | Plywood for General Purposes | Mechanical | Qualitative | Cl. 13.1 b) | Marking | YES | Mandatory | Each plywood shall be legibly and indelibly marked or stamped with In words 'PLYWOOD FOR GENERAL PURPOSE' | Satisfactory/ Unsatisfactory- and clearly specify the qualitative requirement which is not met in the sample | Declaration regarding the Marking as per cl. 13.1 is required to be provided in the Test Request | Cl. 13.1 b) | IS 303
303 |  |  | 2024 | 1 | Plywood for General Purposes | Mechanical | Qualitative | Cl. 13.1 c) | Marking | YES | Mandatory | Each plywood shall be legibly and indelibly marked or stamped with the grade and type | Satisfactory/ Unsatisfactory- and clearly specify the qualitative requirement which is not met in the sample | Declaration regarding the Marking as per cl. 13.1 is required to be provided in the Test Request | Cl. 13.1 c) | IS 303
303 |  |  | 2024 | 1 | Plywood for General Purposes | Mechanical | Qualitative | Cl. 13.1 d) | Marking | YES | Mandatory | Each plywood shall be legibly and indelibly marked or stamped with Bending Class | Satisfactory/ Unsatisfactory- and clearly specify the qualitative requirement which is not met in the sample | Declaration regarding the Marking as per cl. 13.1 is required to be provided in the Test Request | Cl. 13.1 d) | IS 303
303 |  |  | 2024 | 1 | Plywood for General Purposes | Mechanical | Qualitative | Cl. 13.1 e) | Marking | YES | Mandatory | Each plywood shall be legibly and indelibly marked or stamped with Formaldehyde Class | Satisfactory/ Unsatisfactory- and clearly specify the qualitative requirement which is not met in the sample | Declaration regarding the Marking as per cl. 13.1 is required to be provided in the Test Request | Cl. 13.1 e) | IS 303
303 |  |  | 2024 | 1 | Plywood for General Purposes | Mechanical | Qualitative | Cl. 13.1 f) | Marking | YES | Mandatory | Each plywood shall be legibly and indelibly marked or stamped with Nominal length, width and thickness of plywood | Satisfactory/ Unsatisfactory- and clearly specify the qualitative requirement which is not met in the sample | Declaration regarding the Marking as per cl. 13.1 is required to be provided in the Test Request | Cl. 13.1 f) | IS 303
303 |  |  | 2024 | 1 | Plywood for General Purposes | Mechanical | Qualitative | Cl. 13.1 g) | Marking | YES | Mandatory | Each plywood shall be legibly and indelibly marked or stamped with Month and year of manufacture | Satisfactory/ Unsatisfactory- and clearly specify the qualitative requirement which is not met in the sample | Declaration regarding the Marking as per cl. 13.1 is required to be provided in the Test Request | Cl. 13.1 g) | IS 303
303 |  |  | 2024 | 1 | Plywood for General Purposes | Mechanical | Qualitative | Cl. 13.1 h) | Marking | YES | Mandatory | Each plywood shall be legibly and indelibly marked or stamped with Batch No. | Satisfactory/ Unsatisfactory- and clearly specify the qualitative requirement which is not met in the sample | Declaration regarding the Marking as per cl. 13.1 is required to be provided in the Test Request | Cl. 13.1 h) | IS 303
303 |  |  | 2024 | 1 | Plywood for General Purposes | Mechanical | Qualitative | Cl. 13.1 i) | Marking | YES | Mandatory | Each plywood shall be legibly and indelibly marked or stamped with Criteria for which the plywood has been labelled as ECO-Mark (if applicable).’ . | Satisfactory/ Unsatisfactory- and clearly specify the qualitative requirement which is not met in the sample | Declaration regarding the Marking as per cl. 13.1 is required to be provided in the Test Request | Cl. 13.1 i) | IS 303
303 |  |  | 2024 | 1 | Plywood for General Purposes | Mechanical | Qualitative | Cl. 13.2 a) | Marking | YES | Optional | Number of plies may be marked on each plywood. | Satisfactory/ Unsatisfactory- and clearly specify the qualitative requirement which is not met in the sample | Declaration regarding the Marking as per cl. 13.2 is required to be provided in the Test Request | Cl. 13.2 a) | IS 303
303 |  |  | 2024 | 1 | Plywood for General Purposes | Mechanical | Qualitative | Cl. 13.2 b) | Marking | YES | Optional | Trade name of timber species used in manufacturing of plywood may be marked on each plywood. | Satisfactory/ Unsatisfactory- and clearly specify the qualitative requirement which is not met in the sample | Declaration regarding the Marking as per cl. 13.2 is required to be provided in the Test Request | Cl. 13.2 b) | IS 303
303 |  |  | 2024 | 1 | Plywood for General Purposes | Mechanical | Qualitative | Cl. 13.3 | BIS Certification Marking | YES | Optional | The products may be marked with the Standard Mark. | Satisfactory/ Unsatisfactory- and clearly specify the qualitative requirement which is not met in the sample |  | Cl. 13.3 | IS 303
303 |  |  | 2024 | 1 | Plywood for General Purposes | Mechanical | Qualitative | Cl. 13.4 | Delivery | YES | Optional | Unless otherwise specified, the plywood boards shall be delivered in a clean condition and shall be suitably packed according to normal trade. | To be checked based on declaration basis | Declaration regarding the Delivery as per Cl. 13.4 is required to be provided in the Test Request | Cl. 13.4 | IS 303 | 1
303 |  |  | 2024 | 1 | Plywood for General Purposes | Mechanical | Qualitative | Cl. 13.4 | Delivery | YES | Optional | For ECO-Mark, the material used for packaging of the plywood shall be recyclable, reusable or biodegradable. | To be checked based on declaration basis | Declaration regarding the Delivery as per Cl. 13.4 is required to be provided in the Test Request | Cl. 13.4 | IS 303 | 2