## Sheet1
IS Number | Part | Section | Year | Number of Amendments | Title of the Standard | Type of Test | Qualitative or Quantitative | Clause/ Table/ Annex Reference | Test Parameter Name | To be tested and/or reported by Lab (YES / NO) | Mandatory or Optional | Characteristics (as per Indian Standard) - No specified values to be mentioned here | Test Result/ Observation | Test Request Requirements | Test Method Reference | Test Method Reference Standard | Sl No. under Clause/ Table/ Annex Reference | Sample Quantity | Equipment |  | Specified limits for Flat pressed, single layer | Specified limits for Flat pressed, single layer | Specified limits for flat pressed three layer Multi Layer grade I | Specified limits for flat pressed three layer Multi Layer grade I | Specified limits for flat pressed three layer Multi Layer grade II | Specified limits for flat pressed three layer Multi Layer grade II | Specified limits for Extrusion Pressed, solid | Specified limits for Extrusion Pressed, solid | Specified limit for Extrusion pressed, tubular | Specified limit for Extrusion pressed, tubular | Specified limit for Formaldehyde Class E1 | Specified limit for Formaldehyde Class E1 | Specified limit for Formaldehyde Class E2 | Specified limit for Formaldehyde Class E2 | If the test is quantitative, the Min and Max value to be written after applying the tolerance given in the standard. If only upper and lower limit is given, mention ONLY Min or ONLY Max balue and leave the other cell blank. If the test is Qualitative, both Only Min column to be filled by the qualitiative requirement, the Max column to be left blank
THIS ROW TO BE LEFT BLANK | [20 empty] | Min | Max | Min | Max | Min | Max | Min | Max | Min | Max | Min | Max | Min | Max
3087 |  |  | 2005 | 5 | PARTICLE BOARDS OF WOOD AND OTHER LIGNOCELLULOSIC MATERIALS (MEDIUM DENSITY) FOR GENERAL PURPOSES | Mechanical | Qualitative | Clause 4 | CLASSES AND TYPES | Yes | Mandatory | The particleboard shall be of the following classes: Class Grade Designation Flat pressed, single layer FPS Flat pressed-three layer, I FPT-l multilayer and graded II FPT-2 Extrusion pressed, solid XPS Extrusion pressed, tubular XPT The flat pressed-three layer, multilayer and graded classshallbe of twotypes,namely, GradeI andGrade II,the grading is based on the physical and mechanical properties as given in Table 1. content as Formaldehyde class E1 and Formaldehyde class E2 (see 9.7). Each class and grade shall further be sub-classified based on the formaldehyde | To be reported based on declaration basis | Declaration regarding the Class Grade Designation as per Cl 4 is required | Clause 4 | IS 3087: 2005
3087 |  |  | 2005 | 5 | PARTICLE BOARDS OF WOOD AND OTHER LIGNOCELLULOSIC MATERIALS (MEDIUM DENSITY) FOR GENERAL PURPOSES | Mechanical | Qualitative | Clause 5.1 | Material | Yes | Mandatory | Any species of wood and/or other lignocellulosic materials may be used in the manufacture of particle board. | To be reported based on declaration basis | Declaration of raw material required | Clause 5.1 | IS 3087:2005 | 1
3087 |  |  | 2005 | 5 | PARTICLE BOARDS OF WOOD AND OTHER LIGNOCELLULOSIC MATERIALS (MEDIUM DENSITY) FOR GENERAL PURPOSES | Mechanical | Qualitative | Clause 5.1 | Material | Yes | Mandatory | For ECQ-Mark, only species from sources other than natural forests such as wood from rubber,cashew, industrial and social forestry plantations, etc,and shade trees from tea and coffee estates,wood residues or agricultural/forest residues shall be used for the manufacture of particle boards. | To be reported based on declaration basis | Marking declaration required | Clause 5.1 | IS 3087:2005 | 2
3087 |  |  | 2005 | 5 | PARTICLE BOARDS OF WOOD AND OTHER LIGNOCELLULOSIC MATERIALS (MEDIUM DENSITY) FOR GENERAL PURPOSES | Mechanical | Qualitative | Clause 5.2 | Adhesive | Yes | Mandatory | Any suitable type of synthetic resin conforming IS 848 may be used for the purpose of bonding. | Please see TR format for IS 848 |  | Clause 5.2 | IS 848 | 1
3087 |  |  | 2005 | 5 | PARTICLE BOARDS OF WOOD AND OTHER LIGNOCELLULOSIC MATERIALS (MEDIUM DENSITY) FOR GENERAL PURPOSES | Mechanical | Qualitative | Clause 5.2 | Material- Adhesive | Yes | Mandatory | For flat-pressed three layer,multilayer and graded boards,BWR or BWP type adhesive shall be used. | To be reported based on declaration basis | Declaration required regarding adhesive | Clause 5.2 | IS 3087:2005 | 2
3087 |  |  | 2005 | 5 | PARTICLE BOARDS OF WOOD AND OTHER LIGNOCELLULOSIC MATERIALS (MEDIUM DENSITY) FOR GENERAL PURPOSES | Mechanical | Qualitative | Clause 5.3 | Material- Sizing Material | Yes | Mandatory | Paraffm wax dissolved in mineral spirit or alternatively emulsified with water or melted shall be used as sizing material. | To be reported based on declaration basis | Declaration required regarding material | Clause 5.3 | IS 3087:2005
3087 |  |  | 2005 | 5 | PARTICLE BOARDS OF WOOD AND OTHER LIGNOCELLULOSIC MATERIALS (MEDIUM DENSITY) FOR GENERAL PURPOSES | Mechanical | Qualitative | Clause 6.1 | Manufacture | Yes | Mandatory | Particles of wood or other lignocellulosic materials for the manufacture of particle boards shall be produced by cutting wood and/or any other suitable lignocellulosic materials intos havings, flakes, splinters or slivers on a suitable chipping machine. | To be reported based on declaration basis | Declaration of raw material required | Clause 6.1 | IS 3087:2005 | 1
3087 |  |  | 2005 | 5 | PARTICLE BOARDS OF WOOD AND OTHER LIGNOCELLULOSIC MATERIALS (MEDIUM DENSITY) FOR GENERAL PURPOSES | Mechanical | Qualitative | Clause 6.1 | Manufacture | No | Mandatory | The particles shall be dried in a mechanical drier. |  |  |  |  | 2 |  |  | No test method is declared and test can not be carried out by verifying of organoleptic properties
3087 |  |  | 2005 | 5 | PARTICLE BOARDS OF WOOD AND OTHER LIGNOCELLULOSIC MATERIALS (MEDIUM DENSITY) FOR GENERAL PURPOSES | Mechanical | Qualitative | Clause 6.1 | Manufacture | No | Mandatory | The dried particles shall be graded to required sizes and thoroughly blended with the requisite quantity of adhesives in mechanical mixers or applicators. The required sizing material may be added at this stage,either mixed with the binder or separately introduced into the mixer. |  |  |  |  | 3 |  |  | No test method is declared and test can not be carried out by verifying of organoleptic properties
3087 |  |  | 2005 | 5 | PARTICLE BOARDS OF WOOD AND OTHER LIGNOCELLULOSIC MATERIALS (MEDIUM DENSITY) FOR GENERAL PURPOSES | Mechanical | Qualitative | Clause 6.1 | Manufacture | No | Mandatory | Care shall be taken that the moisture content of the binder does not excessively increase the moisture content of the chips. The well-blended chips are then formed into a mat and pressed into panels by passing into the pressing machine under controlled heat, pressure and time conditions. The hot pressed boards are subsequently cooled, conditioned to attain equilibrium moisture contentand sanded on both sides to attain uniform thickness and finally trimmed and cut to standard sizes. |  |  |  |  | 4 |  |  | No test method is declared and test can not be carried out by verifying of organoleptic properties
3087 |  |  | 2005 | 5 | PARTICLE BOARDS OF WOOD AND OTHER LIGNOCELLULOSIC MATERIALS (MEDIUM DENSITY) FOR GENERAL PURPOSES | Mechanical | Qualitative | Clause 6.2 | Manufacture | No | Mandatory | In case of three layer particle boards, the construction shall be well-balanced about the central plane. |  |  |  |  | 1 |  |  | No test method is declared and test can not be carried out by verifying of organoleptic properties
3087 |  |  | 2005 | 5 | PARTICLE BOARDS OF WOOD AND OTHER LIGNOCELLULOSIC MATERIALS (MEDIUM DENSITY) FOR GENERAL PURPOSES | Mechanical | Qualitative | Clause 6.2 | Manufacture | No | Mandatory | In case of a single-layer particle board, the particles shall be uniformly laid. |  |  |  |  | 2 |  |  | No test method is declared and test can not be carried out by verifying of organoleptic properties
3087 |  |  | 2005 | 5 | PARTICLE BOARDS OF WOOD AND OTHER LIGNOCELLULOSIC MATERIALS (MEDIUM DENSITY) FOR GENERAL PURPOSES | Mechanical | Qualitative | Clause 6.2 | Manufacture | No | Mandatory | Care shall be taken that no asymmetric grading of chips takes place. |  |  |  |  | 3 |  |  | No test method is declared and test can not be carried out by verifying of organoleptic properties
3087 |  |  | 2005 | 5 | PARTICLE BOARDS OF WOOD AND OTHER LIGNOCELLULOSIC MATERIALS (MEDIUM DENSITY) FOR GENERAL PURPOSES | Chemical | Qualitative | Clause 6.3, a) | Manufacture- Preservative Treatment | No | Mandatory | Sodium pentachlorophenate (1 percent on the basis of oven dry weight of particles) |  |  |  |  | 1 |  |  | No test method is declared and test can not be carried out by verifying of organoleptic properties
3087 |  |  | 2005 | 5 | PARTICLE BOARDS OF WOOD AND OTHER LIGNOCELLULOSIC MATERIALS (MEDIUM DENSITY) FOR GENERAL PURPOSES | Chemical | Qualitative | Clause 6.3, b) | Manufacture- Preservative Treatment | No | Mandatory | Trichlorophenol (5 percent on the basis of rasin adhesive mix |  |  |  |  | 2 |  |  | No test method is declared and test can not be carried out by verifying of organoleptic properties
3087 |  |  | 2005 | 5 | PARTICLE BOARDS OF WOOD AND OTHER LIGNOCELLULOSIC MATERIALS (MEDIUM DENSITY) FOR GENERAL PURPOSES | Chemical | Qualitative | Clause 6.3 | Manufacture- Preservative Treatment | No | Mandatory | 2 percent of sodium pentachlorophenate or trichlorophenol in organic solution should be applied on the surface and edges | [7 empty] | No test method is declared and test can not be carried out by verifying of organoleptic properties
3087 |  |  | 2005 | 5 | PARTICLE BOARDS OF WOOD AND OTHER LIGNOCELLULOSIC MATERIALS (MEDIUM DENSITY) FOR GENERAL PURPOSES | Mechanical | Qualitative | Clause 7 | Finish | Yes | Mandatory | The particle boards shall be of uniform thickness and uniform density throughout the length and width of the boards | Satisfactory/Unsatisfactory |  | Clause 7 | IS 3087:2005 | 1 | NOT TO BE FILLED
3087 |  |  | 2005 | 5 | PARTICLE BOARDS OF WOOD AND OTHER LIGNOCELLULOSIC MATERIALS (MEDIUM DENSITY) FOR GENERAL PURPOSES | Mechanical | Qualitative | Clause 7 | Finish | YES | Mandatory | All particle boards shall be flat | Satisfactory/Unsatisfactory |  | Clause 7 | IS 3087:2005 | 2
3087 |  |  | 2005 | 5 | PARTICLE BOARDS OF WOOD AND OTHER LIGNOCELLULOSIC MATERIALS (MEDIUM DENSITY) FOR GENERAL PURPOSES | Mechanical | Qualitative | Clause 7 | Finish | YES | Mandatory | Both surfaces of the particle board shall be sanded to a smooth fmish. | Satisfactory/Unsatisfactory |  | Clause 7 | IS 3087:2005 | 3
3087 |  |  | 2005 | 5 | PARTICLE BOARDS OF WOOD AND OTHER LIGNOCELLULOSIC MATERIALS (MEDIUM DENSITY) FOR GENERAL PURPOSES | Mechanical | Quantitative | Clause. 8.3, i) | DIMENSIONS AND TOLERANCES | YES | Mandatory | Length, mm | Valid upto 0 decimal place. | Declaration of length is required | Clause 8.1 | IS 3087:2005 |  |  |  | Specified requirement value to be fixed based on width declared in the test request
3087 |  |  | 2005 | 5 | PARTICLE BOARDS OF WOOD AND OTHER LIGNOCELLULOSIC MATERIALS (MEDIUM DENSITY) FOR GENERAL PURPOSES | Mechanical | Quantitative | Clause. 8.3, ii) | DIMENSIONS AND TOLERANCES | YES | Mandatory | Width, mm | Valid upto 0 decimal place. | Declaration of width is required | Clause 8.1 | IS 3087:2005 |  |  |  | Specified requirement value to be fixed based on length declared in the test request
3087 |  |  | 2005 | 5 | PARTICLE BOARDS OF WOOD AND OTHER LIGNOCELLULOSIC MATERIALS (MEDIUM DENSITY) FOR GENERAL PURPOSES | Mechanical | Quantitative | Clause. 8.3, iii) | DIMENSIONS AND TOLERANCES | YES | Mandatory | Thickness, mm | Valid upto 1 decimal place. | Declaration of thickness is required | Clause 8.2 | IS 3087:2005 |  |  |  | Specified requirement value to be fixed based on thickness declared in the test request
3087 |  |  | 2005 | 5 | PARTICLE BOARDS OF WOOD AND OTHER LIGNOCELLULOSIC MATERIALS (MEDIUM DENSITY) FOR GENERAL PURPOSES | Mechanical | Quantitative | Clause. 8.3, iv) | DIMENSIONS AND TOLERANCES | YES | Mandatory | Edge straightness, percent | Valid upto 1 decimal place. |  | Clause 8.3 | IS 3087:2005 | [5 empty] | 0.2 |  | 0.2 |  | 0.2 |  | 0.2 |  | 0.2
3087 |  |  | 2005 | 5 | PARTICLE BOARDS OF WOOD AND OTHER LIGNOCELLULOSIC MATERIALS (MEDIUM DENSITY) FOR GENERAL PURPOSES | Mechanical | Quantitative | Clause 8.3, v) | DIMENSIONS AND TOLERANCES | YES | Mandatory | Squareness, percent | Valid upto 1 decimal place. |  | Clause 8.3 | IS 3087:2005 | [5 empty] | 0.2 |  | 0.2 |  | 0.2 |  | 0.2 |  | 0.2
3087 |  |  | 2005 | 5 | PARTICLE BOARDS OF WOOD AND OTHER LIGNOCELLULOSIC MATERIALS (MEDIUM DENSITY) FOR GENERAL PURPOSES | Mechanical | Quantitative | Clause 9.1 | Density | YES | Mandatory | Mean density, kg/m3 | Valid upto 0 decimal place. Number of observation 3 |  |  | IS 2380 Part 3 | 1 |  |  |  | 500 | 900 | 500 | 900 | 500 | 900 | 500 | 900 | 500 | 900
3087 |  |  | 2005 | 5 | PARTICLE BOARDS OF WOOD AND OTHER LIGNOCELLULOSIC MATERIALS (MEDIUM DENSITY) FOR GENERAL PURPOSES | Mechanical | Quantitative | Clause 9.1 | Density | YES | Mandatory | Density Variation, percent | Valid upto 0 decimal place. |  |  | IS 2380 Part 3 | 2 |  |  |  | 0 | 10 | 0 | 10 | 0 | 10 | 0 | 10 | 0 | 10
3087 |  |  | 2005 | 5 | PARTICLE BOARDS OF WOOD AND OTHER LIGNOCELLULOSIC MATERIALS (MEDIUM DENSITY) FOR GENERAL PURPOSES | Mechanical | Quantitative | Clause 9.2 | Moisture Content | YES | Mandatory | Mean Moisture content, percent | Valid upto 0 decimal place. Number of observation 3 |  |  | IS 2380 Part 3 |  |  |  |  | 5 | 15 | 5 | 15 | 5 | 15 | 5 | 15 | 5 | 15
3087 |  |  | 2005 | 5 | PARTICLE BOARDS OF WOOD AND OTHER LIGNOCELLULOSIC MATERIALS (MEDIUM DENSITY) FOR GENERAL PURPOSES | Mechanical | Quantitative | Clause. 9.3, Table 1, Sl. No. ii), a) | Water Absorption | YES | Mandatory | Mean water absorptions after 2h soaking, percent | Valid upto 0 decimal place. Number of observation 3 | Declaration of designation required |  | IS 2380 Part 16 | 1 |  |  |  |  | 25 |  | 10 |  | 40 |  | 40 |  | 40
3087 |  |  | 2005 | 5 | PARTICLE BOARDS OF WOOD AND OTHER LIGNOCELLULOSIC MATERIALS (MEDIUM DENSITY) FOR GENERAL PURPOSES | Mechanical | Quantitative | Clause. 9.3, Table 1, Sl. No. ii), b) | Water Absorption | YES | Mandatory | Mean water absorptions after 24h soaking, percent | Valid upto 0 decimal place. Number of observation 3 | Declaration of designation required |  | IS 2380 Part 16 | 2 |  |  |  |  | 50 |  | 20 |  | 80 |  | 80 |  | 80
3087 |  |  | 2005 | 5 | PARTICLE BOARDS OF WOOD AND OTHER LIGNOCELLULOSIC MATERIALS (MEDIUM DENSITY) FOR GENERAL PURPOSES | Mechanical | Quantitative | Clause. 9.4, Table 1, Sl. No. iii), a) | Swelling in water | YES | Mandatory | Linear expansion - a) Length(swelling in water) 2h soaking, percent | Valid upto 1 decimal place. Number of observation 3 | Declaration of designation required |  | IS 2380 Part 17 | [5 empty] | 0.5 |  | 0.5 |  | 0.5 |  | 2 |  | 2
3088 |  |  | 2005 | 5 | PARTICLE BOARDS OF WOOD AND OTHER LIGNOCELLULOSIC MATERIALS (MEDIUM DENSITY) FOR GENERAL PURPOSES | Mechanical | Quantitative | Clause. 9.4, Table 1, Sl. No. iii), b) | Swelling in water | YES | Mandatory | Linear expansion - b) Width (swelling in water) 2h soaking, percent | Valid upto 1 decimal place. Number of observation 3 |  |  | IS 2380 Part 17 | [5 empty] | 0.5 |  | 0.5 |  | 0.5 |  | 0.5 |  | 0.5
3087 |  |  | 2005 | 5 | PARTICLE BOARDS OF WOOD AND OTHER LIGNOCELLULOSIC MATERIALS (MEDIUM DENSITY) FOR GENERAL PURPOSES | Mechanical | Quantitative | Clause. 9.4, Table 1, Sl. No. iv) | Swelling in water | YES | Mandatory | Thickness swelling 2h soaking, percent | Valid upto 0 decimal place. Number of observation 3 | Declaration of designation required |  | IS 2380 Part 17 | [5 empty] | 10 |  | 8 |  | 12 |  | 5 |  | 5
3087 |  |  | 2005 | 5 | PARTICLE BOARDS OF WOOD AND OTHER LIGNOCELLULOSIC MATERIALS (MEDIUM DENSITY) FOR GENERAL PURPOSES | Mechanical | Quantitative | Clause. 9.5, Table 1, Sl. No. v) | Swelling in water | YES | Mandatory | Swellling in thicknessdue due to surface absorption, percent | Valid upto 0 decimal place. Number of observation 3 | Declaration of designation required |  | IS 2380 Part 17 | [5 empty] | 9 |  | 6 |  | 9 |  | 4 |  | 4
3087 |  |  | 2005 | 5 | PARTICLE BOARDS OF WOOD AND OTHER LIGNOCELLULOSIC MATERIALS (MEDIUM DENSITY) FOR GENERAL PURPOSES | Mechanical | Qualitative | Clause. 9.6 | Workability | YES | Mandatory | The particle boards shall not crack or split when drilled sawed and nailed perpendicular to the surface. | Satisfactory/Unsatisfactory |  | Clause. 9.6 | IS 3087:2005
3087 |  |  | 2005 | 5 | PARTICLE BOARDS OF WOOD AND OTHER LIGNOCELLULOSIC MATERIALS (MEDIUM DENSITY) FOR GENERAL PURPOSES | Mechanical | Quantitative | Clause 9.7.1, a) | Formaldehyde Content Test | YES | Mandatory | For Formaldehyde Class E1, mg/100 g for oven dry board | Value upto 1 decimal place | Declaration for formaldehyde class required |  | IS 13745: 2020 | [15 empty] | 8
3087 |  |  | 2005 | 5 | PARTICLE BOARDS OF WOOD AND OTHER LIGNOCELLULOSIC MATERIALS (MEDIUM DENSITY) FOR GENERAL PURPOSES | Mechanical | Quantitative | Clause 9.7.1, b) | Formaldehyde Content Test | YES | Mandatory | For Formaldehyde Class E2, mg/100 g for oven dry board | Value upto 1 decimal place | Declaration for formaldehyde class required |  | IS 13745: 2020 | [16 empty] | More than 8 | 32
3087 |  |  | 2005 | 5 | PARTICLE BOARDS OF WOOD AND OTHER LIGNOCELLULOSIC MATERIALS (MEDIUM DENSITY) FOR GENERAL PURPOSES | Mechanical | Quantitative | Clause 9.7.2, a) | Steady State Formaldehyde Emission Test | YES | Mandatory | For Formaldehyde Class E1, mg/m3 | Value upto 3 decimal place | Declaration for formaldehyde class required |  | IS/ISO 12460-1 : 2007 | [15 empty] | 0.124
3087 |  |  | 2005 | 5 | PARTICLE BOARDS OF WOOD AND OTHER LIGNOCELLULOSIC MATERIALS (MEDIUM DENSITY) FOR GENERAL PURPOSES | Mechanical | Quantitative | Clause 9.7.2, b) | Steady State Formaldehyde Emission Test | YES | Mandatory | For Formaldehyde Class E2, mg/m3 | Value upto 3 decimal place | Declaration for formaldehyde class required |  | IS/ISO 12460-1 : 2007 | [16 empty] | More than 0.124
3087 |  |  | 2005 | 5 | PARTICLE BOARDS OF WOOD AND OTHER LIGNOCELLULOSIC MATERIALS (MEDIUM DENSITY) FOR GENERAL PURPOSES | Mechanical | Quantitative | Clause 11.8, Table 1, Sl. No.vi) a) | Modulus of Rupture | YES | Mandatory | Average, N/mm2 | Valid upto 1 decimal place. Number of observation 3 | Declaration of designation required |  | IS 2380 Part 4 |  |  |  |  | 11 |  | 15 |  | 11 |  | 2 |  | 1
3087 |  |  | 2005 | 5 | PARTICLE BOARDS OF WOOD AND OTHER LIGNOCELLULOSIC MATERIALS (MEDIUM DENSITY) FOR GENERAL PURPOSES | Mechanical | Quantitative | Clause 11.8, Table 1, Sl. No.vi) b) | Modulus of Rupture | YES | Mandatory | Minimum, N/mm2 | Valid upto 1 decimal place. | Declaration of designation required |  | IS 2380 Part 4 |  |  |  |  | 10 |  | 13 |  | 10 |  | 1.7 |  | 0.9
3087 |  |  | 2005 | 5 | PARTICLE BOARDS OF WOOD AND OTHER LIGNOCELLULOSIC MATERIALS (MEDIUM DENSITY) FOR GENERAL PURPOSES | Mechanical | Quantitative | Clause 11.8, Table 1, Sl. No. vii) a) | Modulus of Elasticity | YES | Mandatory | Average, N/mm2 | Valid upto 0 decimal place. Number of observation 3 | Declaration of designation required |  | IS 2380 Part 4 |  |  |  |  | 2000 |  | 2500 |  | 2000
3087 |  |  | 2005 | 5 | PARTICLE BOARDS OF WOOD AND OTHER LIGNOCELLULOSIC MATERIALS (MEDIUM DENSITY) FOR GENERAL PURPOSES | Mechanical | Quantitative | Claise 11.8, Table 1, Sl. No. vii) b) | Modulus of Elasticity | YES | Mandatory | Minimum, N/mm2 | Valid upto 0 decimal place. | Declaration of designation required |  | IS 2380 Part 4 |  |  |  |  | 1800 |  | 2250 |  | 1800
3087 |  |  | 2005 | 5 | PARTICLE BOARDS OF WOOD AND OTHER LIGNOCELLULOSIC MATERIALS (MEDIUM DENSITY) FOR GENERAL PURPOSES | Mechanical | Quantitative | Claiuse 11.9, Table 1, Sl. No. viii) a) | Tensile strength perpendicular to surface | YES | Mandatory | Upto 20 mm thickness, N/mm2 | Valid upto 2 decimal place. Number of observation 3 | Declaration of designation required |  | IS 2380 Part 5 |  |  |  |  | 0.8 |  | 0.45 |  | 0.3 |  | 1.2 |  | 0.4
3087 |  |  | 2005 | 5 | PARTICLE BOARDS OF WOOD AND OTHER LIGNOCELLULOSIC MATERIALS (MEDIUM DENSITY) FOR GENERAL PURPOSES | Mechanical | Quantitative | Clause 11.9, Table 1, Sl. No. viii) b) | Tensile strength perpendicular to surface | YES | Mandatory | Above 20 mm thickness, N/mm2 | Valid upto 2 decimal place. Number of observation 3 | Declaration of designation required |  | IS 2380 Part 5 |  |  |  |  | 0.8 |  | 0.4 |  | 0.3 |  | 1.2 |  | 0.4
3087 |  |  | 2005 | 5 | PARTICLE BOARDS OF WOOD AND OTHER LIGNOCELLULOSIC MATERIALS (MEDIUM DENSITY) FOR GENERAL PURPOSES | Mechanical | Quantitative | Clause 11.9, Table 1, Sl. No. ix) a) | Tensile strength perpendicular to surface | YES | Mandatory | After cyclic test, N/mm2 | Valid upto 1 decimal place. Number of observation 3 | Declaration of designation required |  | IS 2380 Part 5 | [6 empty] | 0.2
3087 |  |  | 2005 | 5 | PARTICLE BOARDS OF WOOD AND OTHER LIGNOCELLULOSIC MATERIALS (MEDIUM DENSITY) FOR GENERAL PURPOSES | Mechanical | Quantitative | Clause 11.9, Table 1, Sl. No. ix) b) | Tensile strength perpendicular to surface | YES | Mandatory | Accelerated water resistance test, N/mm2 | Valid upto 2 decimal place. Number of observation 3 | Declaration of designation required |  | IS 2380 Part 5 | [6 empty] | 0.15 | [5 empty] | 0.15
3087 |  |  | 2005 | 5 | PARTICLE BOARDS OF WOOD AND OTHER LIGNOCELLULOSIC MATERIALS (MEDIUM DENSITY) FOR GENERAL PURPOSES | Mechanical | Quantitative | Clause 11.10, Table 1, Sl. No. x) a) | Screw Withdrawal Strength | YES | Mandatory | Face, N | Valid upto 0 decimal place. Number of observation 3 | Declaration of designation required |  | IS 2380 Part 14 |  |  |  |  | 1250 |  | 1250 |  | 1250
3087 |  |  | 2005 | 5 | PARTICLE BOARDS OF WOOD AND OTHER LIGNOCELLULOSIC MATERIALS (MEDIUM DENSITY) FOR GENERAL PURPOSES | Mechanical | Quantitative | Clause 11.10, Table 1, Sl. No. x) b) | Screw Withdrawal Strength | YES | Mandatory | Edge, (for thickness > 12 mm), N | Valid upto 0 decimal place. Number of observation 3 | Declaration of designation required |  | IS 2380 Part 14 |  | NOT TO BE FILLED |  |  | 850 |  | 850 |  | 700
3087 |  |  | 2005 | 5 | PARTICLE BOARDS OF WOOD AND OTHER LIGNOCELLULOSIC MATERIALS (MEDIUM DENSITY) FOR GENERAL PURPOSES | Mechanical | Qualitative | Clause 13.1, a) | Marking | YES | Mandatory | Name of the manufacturer or trade-mark,if any | To be reported based on declaration basis | Declaration required | Clause 13.1 | IS 3087:2005
3087 |  |  | 2005 | 5 | PARTICLE BOARDS OF WOOD AND OTHER LIGNOCELLULOSIC MATERIALS (MEDIUM DENSITY) FOR GENERAL PURPOSES | Mechanical | Qualitative | Clause 13.1, b) | Marking | YES | Mandatory | Designation of particle board | Present/ Not Present | Declaration required | Clause 13.1 | IS 3087:2005
3087 |  |  | 2005 | 5 | PARTICLE BOARDS OF WOOD AND OTHER LIGNOCELLULOSIC MATERIALS (MEDIUM DENSITY) FOR GENERAL PURPOSES | Mechanical | Qualitative | Clause 13.1, c) | Marking | YES | Mandatory | Thickness | Present/ Not Present | Declaration required | Clause 13.1 | IS 3087:2005
3087 |  |  | 2005 | 5 | PARTICLE BOARDS OF WOOD AND OTHER LIGNOCELLULOSIC MATERIALS (MEDIUM DENSITY) FOR GENERAL PURPOSES | Mechanical | Qualitative | Clause 13.1, d) | Marking | YES | Mandatory | Date of manufacture | Present/ Not Present | Declaration required | Clause 13.1 | IS 3087:2005
3087 |  |  | 2005 | 5 | PARTICLE BOARDS OF WOOD AND OTHER LIGNOCELLULOSIC MATERIALS (MEDIUM DENSITY) FOR GENERAL PURPOSES | Mechanical | Qualitative | Clause 13.1, e) | Marking | YES | Mandatory | The criteria for which the particle board has been labelledas ECO-Mark | Present/ Not Present | Declaration required | Clause 13.1 | IS 3087:2005
3087 |  |  | 2005 | 5 | PARTICLE BOARDS OF WOOD AND OTHER LIGNOCELLULOSIC MATERIALS (MEDIUM DENSITY) FOR GENERAL PURPOSES | Mechanical | Qualitative | Clause 13.2 | BIS Certification Marking | YES | Mandatory | Each particle board may also be marked with the Standard Mark | Present/ Not Present | Declaration required | Clause 13.2 | IS 3087: 2005