## IS 3196_1_0_2013_4_Test Report
IS Number | Part | Section | Year | Number of Amendments | Title of the Standard | Type of Test | Qualitative or Quantitative | Clause/Table/Annex Reference | Test Parameter Name | To be tested and/or reported by Lab (Yes/No) | Mandatory or Optional | Characteristics (As per Indian Standard) | Expression of Test Result / Observation | Test Request Requirements | Test Method Reference | Test Method Reference Standard | Sl No. under Clause/ Table/ Annex Reference | Remarks | Steel as per IS 6240 | Steel as per IS 6240 | Steel as per IS 15914 Grade HS 235 | Steel as per IS 15914 Grade HS 235 | Steel as per IS 15914 Grade HS 265 | Steel as per IS 15914 Grade HS 265 | Steel as per IS 15914 Grade HS 295 | Steel as per IS 15914 Grade HS 255 | Steel as per IS 15914 Grade HS 345 | Steel as per IS 15914 Grade HS 345
[19 empty] | Min | Max | Min | Max | Min | Max | Min | Max | Min | Max
3196 | 1 |  | 2013 | 4 | Welded Low Carbon Steel Cylinders Exceeding 5 Litre Water Capacity for Low Pressure Liquefiable Gases - Part 1 : Cylinders for liquefied Petroleum Gases (LPG) | Mechanical, Chemical | Qualitative | Clause 4.1 and 4.1.1 | Material | Yes | Mandatory | Materiall used for cylinder | Please see Test Report of IS 6240 / IS 15914 | Declaration regarding steel used |  | IS 6240 / IS 15914 |  | Separate TR format to be preapred for IS 6240 / IS 15914 / any other as declared by manufacturer
3196 | 1 |  | 2013 | 4 | Welded Low Carbon Steel Cylinders Exceeding 5 Litre Water Capacity for Low Pressure Liquefiable Gases - Part 1 : Cylinders for liquefied Petroleum Gases (LPG) | Mechanical, Chemical | Qualitative | Clause 4.1.2 | Material | No | Mandatory | The cylinder manufacturer shall obtain and provide certificate of cast (heat) analysis of the steels supplied for the manufacturer of the gas cylinders and establish means to identify the cylinders with the casts of steel from which they are made. |  |  |  | IS 3196 (Part 1) |  | Certificated by manufacturer
3196 | 1 |  | 2013 | 4 | Welded Low Carbon Steel Cylinders Exceeding 5 Litre Water Capacity for Low Pressure Liquefiable Gases - Part 1 : Cylinders for liquefied Petroleum Gases (LPG) | Mechanical, Chemical | Qualitative | Clause 4.2 | Material | Yes | Mandatory | Material used for bung/valve pad | Please see Test Report of IS 1875 / IS 2062 | Declaration regarding bung/ valve pad used |  | IS 1875 / IS 2062 | 1 | Separate TR format to be preapred for IS 1875 / IS 2062
3196 | 1 |  | 2013 | 4 | Welded Low Carbon Steel Cylinders Exceeding 5 Litre Water Capacity for Low Pressure Liquefiable Gases - Part 1 : Cylinders for liquefied Petroleum Gases (LPG) | Mechanical | Qualitative | Clause 4.2 | Material | Yes | Mandatory | The bung machined from such forging shall be free from surface defects such as fissures, surface cracks, porosity, laminations, pinholes, etc. | Satisfactory/ Unsatisfactory (defects observed) |  | 4.2 | IS 3196 (Part 1) | 2
3196 | 1 |  | 2013 | 4 | Welded Low Carbon Steel Cylinders Exceeding 5 Litre Water Capacity for Low Pressure Liquefiable Gases - Part 1 : Cylinders for liquefied Petroleum Gases (LPG) | Mechanical, Chemical | Qualitative | Clause 4.3 | Material | Yes | Mandatory | Material used for foot ring, stout metal cap shroud and/stay plate | Please see Test Report of IS 1079 / IS 2062 / IS 6240 / any other as approved | Declaration regarding foot ring, stout metal cap shroud and stay plate used |  | IS 1079 / IS 2062 / IS 6240 |  | Separate TR format to be preapred for IS 1079 / IS 2062 / IS 6240
3196 | 1 |  | 2013 | 4 | Welded Low Carbon Steel Cylinders Exceeding 5 Litre Water Capacity for Low Pressure Liquefiable Gases - Part 1 : Cylinders for liquefied Petroleum Gases (LPG) | Mechanical | Qualitative | Clause 5 | General | No | Mandatory | A fully dimensioned sectional drawing of the cylinder, together with design calculations, guaranteed yield strength and scheme of manufacture, shall be submitted by the manufacturer to the inspecting authority for final approval by statutory authority. |  |  | 5 | IS 3196 (Part 1) |  | Drawing Approval
3196 | 1 |  | 2013 | 4 | Welded Low Carbon Steel Cylinders Exceeding 5 Litre Water Capacity for Low Pressure Liquefiable Gases - Part 1 : Cylinders for liquefied Petroleum Gases (LPG) | Mechanical | Qualitative | Clause 6.1 | Design | No | Mandatory | The cylinder shall be of welded construction having a cold or hot drawn or pressure formed cylindrical portion with hemi-spherical, ellipsoidal or torispherical ends welded to it, or two halves of cold or hot drawn and circumferentially welded together, or any other construction approved by the statutory authority. | To be checked on declaration basis |  | 6.1 | IS 3196 (Part 1) |  | Manufacturing Process
3196 | 1 |  | 2013 | 4 | Welded Low Carbon Steel Cylinders Exceeding 5 Litre Water Capacity for Low Pressure Liquefiable Gases - Part 1 : Cylinders for liquefied Petroleum Gases (LPG) | Mechanical | Qualitative | Clause 6.2.1 | Design | No | Mandatory | The agreed finished thickness shall not be lower than that calculated thickness | To be checked on declaration basis |  | 6.2.1 | IS 3196 (Part 1) |  | Manufacturing Process
3196 | 1 |  | 2013 | 4 | Welded Low Carbon Steel Cylinders Exceeding 5 Litre Water Capacity for Low Pressure Liquefiable Gases - Part 1 : Cylinders for liquefied Petroleum Gases (LPG) | Mechanical | Qualitative | Clause 6.2.2 | Design | No | Mandatory | For the cylinders made out of steel conforming to IS 6240 the minimum wall thickness shall not be less than 2 mm for cylinders up to and including 13 l water capacity and not less than 2.4 mm for cylinders above 13 l water capacity. | To be checked on declaration basis | Declared value of thickness | 6.2.2 | IS 3196 (Part 1) |  | Manufacturing Process
3196 | 1 |  | 2013 | 4 | Welded Low Carbon Steel Cylinders Exceeding 5 Litre Water Capacity for Low Pressure Liquefiable Gases - Part 1 : Cylinders for liquefied Petroleum Gases (LPG) | Mechanical | Qualitative | Clause 6.2.3 | Design | No | Mandatory | For the cylinders made out of steel conforming to IS 15914 the minimum wall thickness of the cylindrical shell, shall be not less than the derived value (with a minimum of 1.5 mm). | To be checked on declaration basis | Declared value of thickness | 6.2.3 | IS 3196 (Part 1) |  | Manufacturing Process
3196 | 1 |  | 2013 | 4 | Welded Low Carbon Steel Cylinders Exceeding 5 Litre Water Capacity for Low Pressure Liquefiable Gases - Part 1 : Cylinders for liquefied Petroleum Gases (LPG) | Mechanical | Qualitative | Clause 6.2.4 | Design | No | Mandatory | Higher thickness may be provided as agreed to between the purchaser and the manufacturer and subject to approval by statutory body. | To be checked on declaration basis |  | 6.2.4 | IS 3196 (Part 1) |  | Manufacturing Process
3196 | 1 |  | 2013 | 4 | Welded Low Carbon Steel Cylinders Exceeding 5 Litre Water Capacity for Low Pressure Liquefiable Gases - Part 1 : Cylinders for liquefied Petroleum Gases (LPG) | Mechanical | Qualitative | Clause 6.3 | Design | No | Mandatory | Before the design is finally approved, the statutory authority may require one or more prototype cylinders to be subjected to various tests as specified in this standard or such other tests, as the authority deems fit. |  |  | 6.3 | IS 3196 (Part 1) |  | Testing by Statutory authority
| 1 |  | 2013 | 4 | Welded Low Carbon Steel Cylinders Exceeding 5 Litre Water Capacity for Low Pressure Liquefiable Gases - Part 1 : Cylinders for liquefied Petroleum Gases (LPG) | Mechanical | Qualitative | Clause 6.4.1 | Design of Openings | Yes | Mandatory | The location of all openings shall be restricted to one dished end of the cylinder. | Satisfactory/ Unsatisfactory (not restricted to one dished end) |  | 6.4.1 | IS 3196 (Part 1)
| 1 |  | 2013 | 4 | Welded Low Carbon Steel Cylinders Exceeding 5 Litre Water Capacity for Low Pressure Liquefiable Gases - Part 1 : Cylinders for liquefied Petroleum Gases (LPG) | Mechanical | Qualitative | Clause 6.4.2 | Design of Openings | No | Mandatory | Opening in the cylinder shall be reinforced, either by a valve boss or pad, of weldable and compatible steel, securely attached by welding and so designed as to be adequate strength and to result in no harmful stress concentrations. This shall be confirmed by design calculations or a fatigue test in accordance with 17.1 | To be checked on declaration basis |  | 6.4.2 | IS 3196 (Part 1) |  | Manufacturing Process
| 1 |  | 2013 | 4 | Welded Low Carbon Steel Cylinders Exceeding 5 Litre Water Capacity for Low Pressure Liquefiable Gases - Part 1 : Cylinders for liquefied Petroleum Gases (LPG) | Mechanical | Qualitative | Clause 6.4.3 | Design of Openings | No | Mandatory | If the leak-tightness between the valve and the cylinder is assured by a metallic seal, a suitable internal valve boss can be fitted to the cylinder by a method which need not independently guarantee leak-tightness. |  |  | 6.4.3 | IS 3196 (Part 1) |  | Manufacturing Process
| 1 |  | 2013 | 4 | Welded Low Carbon Steel Cylinders Exceeding 5 Litre Water Capacity for Low Pressure Liquefiable Gases - Part 1 : Cylinders for liquefied Petroleum Gases (LPG) | Mechanical | Qualitative | Clause 6.4.4 | Design of Openings | Yes | Mandatory | Unless otherwise specified, valve threads shall conform to IS 8737 or as approved by statutory authority. | Satisfactory/ Unsatisfactory (not conformed) | Type of Thread | 5 | IS 8737 |  | Separate sample to be drawn
| 1 |  | 2013 | 4 | Welded Low Carbon Steel Cylinders Exceeding 5 Litre Water Capacity for Low Pressure Liquefiable Gases - Part 1 : Cylinders for liquefied Petroleum Gases (LPG) | Mechanical | Qualitative | Clause 6.4.5 | Closure of Openings | No | Mandatory | Apertures in the finished cylinders shall be fitted with the appropriate valve in the closed position or fitting to protect the thread from damage and to prevent entry of moisture into the cylinder. |  |  | 6.4.5 | IS 3196 (Part 1) |  | Manufacturing Process
| 1 |  | 2013 | 4 | Welded Low Carbon Steel Cylinders Exceeding 5 Litre Water Capacity for Low Pressure Liquefiable Gases - Part 1 : Cylinders for liquefied Petroleum Gases (LPG) | Mechanical | Qualitative | Clause 7.1.1 | Welding Qualification | No | Mandatory | The manufacturer, before proceeding with the production of a given design of cylinder, shall establish the welding procedures as per IS 7307 (Part 1), welders as per IS 7310 (Part 1) and IS 817 for all welding associated with the pressure envelope including the non-pressure-containing parts. Records of such approvals shall be retained by the manufacturer. |  |  | 7 | IS 3196 (Part 1) |  | Manufacturing Process
| 1 |  | 2013 | 4 | Welded Low Carbon Steel Cylinders Exceeding 5 Litre Water Capacity for Low Pressure Liquefiable Gases - Part 1 : Cylinders for liquefied Petroleum Gases (LPG) | Mechanical | Qualitative | Clause 7.1.2 | Welding Qualification | No | Mandatory | Welding procedure approval tests shall be made in such a manner that the welds shall be representative of those made in production |  |  | 7 | IS 3196 (Part 1) |  | Manufacturing Process
| 1 |  | 2013 | 4 | Welded Low Carbon Steel Cylinders Exceeding 5 Litre Water Capacity for Low Pressure Liquefiable Gases - Part 1 : Cylinders for liquefied Petroleum Gases (LPG) | Mechanical | Qualitative | Clause 7.1.3 | Welding Qualification | No | Mandatory | Welders shall have passed the approval tests for the specific type of work and procedure concerned. |  |  | 7 | IS 3196 (Part 1) |  | Manufacturing Process
| 1 |  | 2013 | 4 | Welded Low Carbon Steel Cylinders Exceeding 5 Litre Water Capacity for Low Pressure Liquefiable Gases - Part 1 : Cylinders for liquefied Petroleum Gases (LPG) | Mechanical | Qualitative | Clause 7.2 | Welding Qualification | No | Mandatory | Prior to welding, components shall be examined in accordance with the requirements of 12.2. |  |  | 7 | IS 3196 (Part 1) |  | Manufacturing Process
| 1 |  | 2013 | 4 | Welded Low Carbon Steel Cylinders Exceeding 5 Litre Water Capacity for Low Pressure Liquefiable Gases - Part 1 : Cylinders for liquefied Petroleum Gases (LPG) | Mechanical | Qualitative | Clause 7.3 | Welding Qualification | No | Mandatory | Manual arc welding shall not be employed for circumferential seam which shall consist of a joggle joint so that the external surface of the container is smooth. Joggle joint shall have overlap of minimum of three times the agreed finished thickness. A longitudinal seam shall consist of a butt joint without backing material. Manual arc welding shall not be employed for external longitudinal seam. For a typical joggled butt joint |  |  | 7 | IS 3196 (Part 1) |  | Manufacturing Process
| 1 |  | 2013 | 4 | Welded Low Carbon Steel Cylinders Exceeding 5 Litre Water Capacity for Low Pressure Liquefiable Gases - Part 1 : Cylinders for liquefied Petroleum Gases (LPG) | Mechanical | Qualitative | Clause 7.4 | Welding Qualification | No | Mandatory | Surfaces of the plates at the seams shall not be out of alignment with each other at any point by more than10 percent of the plate thickness |  |  | 7 | IS 3196 (Part 1) |  | Manufacturing Process
| 1 |  | 2013 | 4 | Welded Low Carbon Steel Cylinders Exceeding 5 Litre Water Capacity for Low Pressure Liquefiable Gases - Part 1 : Cylinders for liquefied Petroleum Gases (LPG) | Mechanical | Qualitative | Clause 7.5 | Welding | Yes | Mandatory | The weld surface shall have a smooth contour | Satisfactory/ Unsatisfactory (contour not smooth) |  | 7 | IS 3196 (Part 1) | 1
| 1 |  | 2013 | 4 | Welded Low Carbon Steel Cylinders Exceeding 5 Litre Water Capacity for Low Pressure Liquefiable Gases - Part 1 : Cylinders for liquefied Petroleum Gases (LPG) | Mechanical | Qualitative | Clause 7.5 | Welding | Yes | Mandatory | The weld joint shall be free from undercuts but slight intermittent occurrences may be disregarded provided that such undercut is not in the form of a sharp notch | Satisfactory/ Unsatisfactory (sharp notch observed) |  | 7 | IS 3196 (Part 1) | 2
| 1 |  | 2013 | 4 | Welded Low Carbon Steel Cylinders Exceeding 5 Litre Water Capacity for Low Pressure Liquefiable Gases - Part 1 : Cylinders for liquefied Petroleum Gases (LPG) | Mechanical | Qualitative | Clause 7.6 | Welding | No | Mandatory | All welding of the shell and attachments shall be completed before the final heat treatment |  |  | 7 | IS 3196 (Part 1) |  | Manufacturing Process
| 1 |  | 2013 | 4 | Welded Low Carbon Steel Cylinders Exceeding 5 Litre Water Capacity for Low Pressure Liquefiable Gases - Part 1 : Cylinders for liquefied Petroleum Gases (LPG) | Mechanical | Qualitative | Clause 7.7 | Welding | No | Mandatory | Before welding, the plates to be joined shall-be free from scale, grease, oil and dirt. Before the cylinders are closed, longitudinal welds, wherever used, shall be visually examined from both sides to ensure that the welds are satisfactory |  |  | 7 | IS 3196 (Part 1) |  | Manufacturing Process
| 1 |  | 2013 | 4 | Welded Low Carbon Steel Cylinders Exceeding 5 Litre Water Capacity for Low Pressure Liquefiable Gases - Part 1 : Cylinders for liquefied Petroleum Gases (LPG) | Mechanical | Qualitative | Clause 7.8 | Welding | No | Mandatory | Welding consumables used shall be such that the desired properties of the weld are obtained and the physical values of the welded metal are not lower than the specified values of the parent metal |  |  | 7 | IS 3196 (Part 1) |  | Manufacturing Process
| 1 |  | 2013 | 4 | Welded Low Carbon Steel Cylinders Exceeding 5 Litre Water Capacity for Low Pressure Liquefiable Gases - Part 1 : Cylinders for liquefied Petroleum Gases (LPG) | Mechanical | Qualitative | Clause 7.8.1 | Welding | No | Mandatory | As far as possible all welded joints shall be double welded butt joints. In case where second side welding is not possible, single welded butt joint may be used, provided sufficient care is taken to ensure complete fusion and penetration |  |  | 7 | IS 3196 (Part 1) |  | Manufacturing Process
| 1 |  | 2013 | 4 | Welded Low Carbon Steel Cylinders Exceeding 5 Litre Water Capacity for Low Pressure Liquefiable Gases - Part 1 : Cylinders for liquefied Petroleum Gases (LPG) | Mechanical | Qualitative | Clause 7.8.1.1 | Welding | No | Mandatory | Butt weld shall have full penetration. The excess thickness shall be such that the weld integrity is not compromised. |  |  | 7 | IS 3196 (Part 1) |  | Manufacturing Process
| 1 |  | 2013 | 4 | Welded Low Carbon Steel Cylinders Exceeding 5 Litre Water Capacity for Low Pressure Liquefiable Gases - Part 1 : Cylinders for liquefied Petroleum Gases (LPG) | Mechanical | Qualitative | Clause 7.8.1.2 | Welding | No | Mandatory | Joggled butt welds shall have adequate penetration verified by macro etch, bend testing and tensile testing |  |  | 7 | IS 3196 (Part 1) |  | Manufacturing Process
| 1 |  | 2013 | 4 | Welded Low Carbon Steel Cylinders Exceeding 5 Litre Water Capacity for Low Pressure Liquefiable Gases - Part 1 : Cylinders for liquefied Petroleum Gases (LPG) | Mechanical | Qualitative | Clause 7.8.2 | Welding | No | Mandatory | The fusion of the welded metal with the parent metal shall be smooth and free from overlapping, under cutting or abrupt irregularity. There shall be no cracks, notching or porous patches in the welded surfaces and the surface adjacent to the weld. The welded bead shall not be concave. |  |  | 7 | IS 3196 (Part 1) |  | Manufacturing Process
[5 empty] | Welded Low Carbon Steel Cylinders Exceeding 5 Litre Water Capacity for Low Pressure Liquefiable Gases - Part 1 : Cylinders for liquefied Petroleum Gases (LPG) | Mechanical | Qualitative | Clause 8.1 | Manufacture | Yes | Mandatory | The number of longitudinal seams in the welded cylinder shall not exceed one | Satisfactory/ Unsatisfactory (more than one) |  | 8.1 | IS 3196 (Part-1) | 1
3196 | 1 |  | 2013 | 4 | Welded Low Carbon Steel Cylinders Exceeding 5 Litre Water Capacity for Low Pressure Liquefiable Gases - Part 1 : Cylinders for liquefied Petroleum Gases (LPG) | Mechanical | Qualitative | Clause 8.1 | Manufacture | Yes | Mandatory | The number of circumferential seams shall not exceed two | Satisfactory/ Unsatisfactory (more than two) |  | 8.1 | IS 3196 (Part 1) | 2
3196 | 1 |  | 2013 | 4 | Welded Low Carbon Steel Cylinders Exceeding 5 Litre Water Capacity for Low Pressure Liquefiable Gases - Part 1 : Cylinders for liquefied Petroleum Gases (LPG) | Mechanical | Qualitative | Clause 8.2 | Manufacture | No | Mandatory | When the welded cylinder contains a longitudinal seam, the edges of the plate forming the longitudinal joint of the shell shall be rolled or formed by pressure, not by blows, to the required curvature. |  |  | 8.2 | IS 3196 (Part 1) |  | Manufacturing Process
3196 | 1 |  | 2013 | 4 | Welded Low Carbon Steel Cylinders Exceeding 5 Litre Water Capacity for Low Pressure Liquefiable Gases - Part 1 : Cylinders for liquefied Petroleum Gases (LPG) | Mechanical | Qualitative | Clause 8.3 | Manufacture | No | Mandatory | The end or dished part shall be of semi-ellipsoidal shape. |  |  | 8.3 | IS 3196 (Part 1) | 1 | Manufacturing Process
3196 | 1 |  | 2013 | 4 | Welded Low Carbon Steel Cylinders Exceeding 5 Litre Water Capacity for Low Pressure Liquefiable Gases - Part 1 : Cylinders for liquefied Petroleum Gases (LPG) | Mechanical | Quantitative | Clause 8.3 | Manufacture | No | Mandatory | The end shall have a cylindrical skirt or parallel portion of minimum length 20 mm or three times the shell thickness, whichever is greater, |  |  | 8.3 | IS 3196 (Part 1) | 2 | Manufacturing Process | 20 |  | 20 |  | 20 |  | 20 |  | 20
3196 | 1 |  | 2013 | 4 | Welded Low Carbon Steel Cylinders Exceeding 5 Litre Water Capacity for Low Pressure Liquefiable Gases - Part 1 : Cylinders for liquefied Petroleum Gases (LPG) | Mechanical | Qualitative | Clause 8.4 | Agreed Finished Thickness | No | Mandatory | The agreed finished thickness shall not be less than the minimum calculated wall thickness obtained by the application of formulae given in 6.2.1 and 6.2.2 or 6.2.3 at any point and at any transverse section of the cylindrical portion | To be checked on declaration basis | Declared value of thickness | 8.4 | IS 3196 (Part 1) |  | Manufacturing Process, to be checked by IO
| 1 |  | 2013 | 4 | Welded Low Carbon Steel Cylinders Exceeding 5 Litre Water Capacity for Low Pressure Liquefiable Gases - Part 1 : Cylinders for liquefied Petroleum Gases (LPG) | Mechanical | Qualitative | Clause 8.5 | Examination of Cylinders Before Closing-in Operation | No | Mandatory | Cylinders shall be examined for wall thickness, before the closing-in operation, circularity of the cylindrical shell and the skirt portion of ends, external and internal surface defects, the profile regularity of the ends, offset at the joints, and straightness. The manufacturer shall assure himself that the wall thickness is not less than the agreed finished thickness at any point. The eccentricity of bunghole centre line with respect to centre line of half/body of cylinder shall not be more than one percent of the nominal diameter of cylinder subject to a maximum of 2 mm. |  |  | 8.5 | IS 3196 (Part 1) |  | to be tested during manufacturing Process
3196 | 1 |  | 2013 | 4 | Welded Low Carbon Steel Cylinders Exceeding 5 Litre Water Capacity for Low Pressure Liquefiable Gases - Part 1 : Cylinders for liquefied Petroleum Gases (LPG) | Mechanical | Quantitative | Clause 8.5.1 | Circularity | No | Mandatory | The out-of-roundness of the cylindrical shell shall be limited so that the difference between the maximum and the minimum outside diameter in the same cross-section is not more than 1 percent of the mean of these diameters, for two-piece cylinders, and 1.5 percent for three-piece cylinders. The measurement shall not be taken over any of the welds but shall be taken adjacent to the welds |  |  | 8.5 | IS 3196 (Part 1) |  | to be tested during manufacturing Process
3196 | 1 |  | 2013 | 4 | Welded Low Carbon Steel Cylinders Exceeding 5 Litre Water Capacity for Low Pressure Liquefiable Gases - Part 1 : Cylinders for liquefied Petroleum Gases (LPG) | Mechanical | Qualitative | Clause 8.5.2 | Surface defects | No | Mandatory | The internal and external surfaces of the cylinder shall be free from defects which will adversely affect the safe working of the cylinder |  |  | 8.5 | IS 3196 (Part 1) |  | to be tested during manufacturing Process
3196 | 1 |  | 2013 | 4 | Welded Low Carbon Steel Cylinders Exceeding 5 Litre Water Capacity for Low Pressure Liquefiable Gases - Part 1 : Cylinders for liquefied Petroleum Gases (LPG) | Mechanical | Quantitative | Clause 8.5.3 | Profile Regularity | No | Mandatory | The contour of dished end shall not deviate from the approved dimensions by more than 1.25 percent of the nominal diameter in respect of radial dimensions and by more than 1 percent in respect of axial dimensions. Such deviations shall not be abrupt changes and shall be outside the specified shape. |  |  | 8.5 | IS 3196 (Part 1) |  | to be tested during manufacturing Process
3196 | 1 |  | 2013 | 4 | Welded Low Carbon Steel Cylinders Exceeding 5 Litre Water Capacity for Low Pressure Liquefiable Gases - Part 1 : Cylinders for liquefied Petroleum Gases (LPG) | Mechanical | Quantitative | Clause 8.5.4 | Straightness | No | Mandatory | Unless otherwise shown on the drawing, the maximum deviation of the shell from a straight line shall not exceed 0.3 percent of the cylindrical length |  |  | 8.5 | IS 3196 (Part 1) |  | to be tested during manufacturing Process
3196 | 1 |  | 2013 | 4 | Welded Low Carbon Steel Cylinders Exceeding 5 Litre Water Capacity for Low Pressure Liquefiable Gases - Part 1 : Cylinders for liquefied Petroleum Gases (LPG) | Mechanical | Quantitative | Clause 8.5.5 | Verticality | No | Mandatory | Deviation from vertical shall not exceed 10 mm/m length |  |  | 8.5 | IS 3196 (Part 1) |  | to be tested during manufacturing Process
3196 | 1 |  | 2013 | 4 | Welded Low Carbon Steel Cylinders Exceeding 5 Litre Water Capacity for Low Pressure Liquefiable Gases - Part 1 : Cylinders for liquefied Petroleum Gases (LPG) | Mechanical | Qualitative | Clause 9.1 | Valve Connection | No | Mandatory | The valve connection shall consist of a welded pad/ bung and shall be threaded to suit the type of valve specified in 1S 8737 |  |  | 9.1 | IS 3196 (Part 1) |  | Manufacturing Process
3196 | 1 |  | 2013 | 4 | Welded Low Carbon Steel Cylinders Exceeding 5 Litre Water Capacity for Low Pressure Liquefiable Gases - Part 1 : Cylinders for liquefied Petroleum Gases (LPG) | Mechanical | Qualitative | Clause 9.1.1 | Valve Connection | No | Mandatory | Prior to fitting the valve, the bung threads shall be cleaned using a machine tap of the same thread profile as the bung threads. The cleaning shall ensure freedom from grit, zinc and other foreign matter, if any. Also it shall ensure, breaking of scale formed on the thread and re-correction of any distortion, experienced during heat treatment. The valve shall be fitted using approved jointing compound at the specific torque, after ensuring that internal cleaning of the cylinder has been done for removal of any water, grit, welding slag, flux, metal or any other foreign particles |  |  | 9.1.1 | IS 3196 (Part 1) |  | Manufacturing Process
3196 | 1 |  | 2013 | 4 | Welded Low Carbon Steel Cylinders Exceeding 5 Litre Water Capacity for Low Pressure Liquefiable Gases - Part 1 : Cylinders for liquefied Petroleum Gases (LPG) | Mechanical | Qualitative | Clause 9.1.2 | Valve Connection | No | Mandatory | Any other valve connection may be provided as agreed to between the manufacturer and the purchaser and approved by the-statutory authority |  |  | 9.1.2 | IS 3196 (Part 1) |  | Manufacturing Process
3196 | 1 |  | 2013 | 4 | Welded Low Carbon Steel Cylinders Exceeding 5 Litre Water Capacity for Low Pressure Liquefiable Gases - Part 1 : Cylinders for liquefied Petroleum Gases (LPG) | Mechanical | Qualitative | Clause 9.2 | Valve Pad | No | Mandatory | Single or two runs of welding shall be employed for bungs which have a backing pad (either on the outside or one on the outside and one on the inside). In the case of bungs without backing pad, one run of welding shall be given on the inside and one on the outside. If the positive projection of-bung inside the cylinder is 4 mm or more, the same may be welded with single or two runs of weld as per approved design and drawing. |  |  | 9.2 | IS 3196 (Part 1) |  | Manufacturing Process
3196 | 1 |  | 2013 | 4 | Welded Low Carbon Steel Cylinders Exceeding 5 Litre Water Capacity for Low Pressure Liquefiable Gases - Part 1 : Cylinders for liquefied Petroleum Gases (LPG) | Mechanical | Qualitative | Clause 9.3.1 | Valve Protection | Yes | Mandatory | Cylinder shall have their valve protected against damage by the provision of a stout metal cap or shroud or metal cover or protective metal ring or grill as per approved design. Where the design of the cylinder provides for the valve lying wholly below the level of the body of the cylinder such a protection is not necessary. | Satisfactory / Unsatisfactory (Valve protection not provided) | with/without valve protection ring | 9.3.1 | IS 3196 (Part 1)
3196 | 1 |  | 2013 | 4 | Welded Low Carbon Steel Cylinders Exceeding 5 Litre Water Capacity for Low Pressure Liquefiable Gases - Part 1 : Cylinders for liquefied Petroleum Gases (LPG) | Mechanical | Qualitative | Clause 9.3.2 | Valve Protection | Yes | Mandatory | The protective metal ring or grill shall be welded to the upper end of the cylinder concentric with the neck. | Satisfactory / Unsatisfactory (not concentric with the neck) |  | 9.3.2 | IS 3196 (Part 1) | 1
3196 | 1 |  | 2013 | 4 | Welded Low Carbon Steel Cylinders Exceeding 5 Litre Water Capacity for Low Pressure Liquefiable Gases - Part 1 : Cylinders for liquefied Petroleum Gases (LPG) | Mechanical | Quantitative | Clause 9.3.2 | Valve Protection | Yes | Mandatory | The eccentricity of the welded metal ring or grill with respect to the valve pad/bung shall not be more than 1 percent of the nominal diameter of cylinder subject to a maximum of 3 mm, mm, Max | Value to be specified in Integers or whole numbers |  | 9.3.2 | IS 3196 (Part 1) | 2 |  |  | 1 percent of the nominal diameter of cylinder subject to a maximum of 3 mm. |  | 1 percent of the nominal diameter of cylinder subject to a maximum of 3 mm. |  | 1 percent of the nominal diameter of cylinder subject to a maximum of 3 mm. |  | 1 percent of the nominal diameter of cylinder subject to a maximum of 3 mm. |  | 1 percent of the nominal diameter of cylinder subject to a maximum of 3 mm.
3196 | 1 |  | 2013 | 4 | Welded Low Carbon Steel Cylinders Exceeding 5 Litre Water Capacity for Low Pressure Liquefiable Gases - Part 1 : Cylinders for liquefied Petroleum Gases (LPG) | Mechanical | Qualitative | Clause 9.3.3 | Valve Protection | Yes | Optional | In case the protective ring is made out of tube pipe, the dimensions of tube/pipe should be as agreed to between the purchaser and the manufacturer | To be checked on declaration basis |  | 9.3.3 | IS 3196 (Part 1)
3196 | 1 |  | 2013 | 4 | Welded Low Carbon Steel Cylinders Exceeding 5 Litre Water Capacity for Low Pressure Liquefiable Gases - Part 1 : Cylinders for liquefied Petroleum Gases (LPG) | Mechanical | Qualitative | Clause 9.3.4 | Valve Protection | Yes | Mandatory | When a water filled container with quantity being half the nominal water capacity is dropped from a height of 1.2 m, so that the protective device struck a hard flat surface, there shall be no damage to the valve. | Satisfactory / Unsatisfactory (damage observed) |  | 9.3.4 | IS 3196 (Part 1)
3196 | 1 |  | 2013 | 4 | Welded Low Carbon Steel Cylinders Exceeding 5 Litre Water Capacity for Low Pressure Liquefiable Gases - Part 1 : Cylinders for liquefied Petroleum Gases (LPG) | Mechanical | Qualitative | Clause 10.1 | Handle | Yes | Mandatory | Handle or other suitable arrangement for lifting the cylinder shall be provided. | Satisfactory / Unsatisfactory (Not provided) |  | 10.1 | IS 3196 (Part 1) | 1
3196 | 1 |  | 2013 | 4 | Welded Low Carbon Steel Cylinders Exceeding 5 Litre Water Capacity for Low Pressure Liquefiable Gases - Part 1 : Cylinders for liquefied Petroleum Gases (LPG) | Mechanical | Qualitative | Clause 10.1 | Handle | Yes | Mandatory | It shall be capable of withstanding static loading in any direction equal to twice the weight of the cylinder when filled with water. | Satisfactory / Unsatisfactory (not withstood) |  | 10.1 | IS 3196 (Part 1) | 2
3196 | 1 |  | 2013 | 4 | Welded Low Carbon Steel Cylinders Exceeding 5 Litre Water Capacity for Low Pressure Liquefiable Gases - Part 1 : Cylinders for liquefied Petroleum Gases (LPG) | Mechanical | Quantitative | Clause 10.2 | Foot Ring | Yes | Mandatory | The foot ring, where fitted as a separate fixture to the bottom end of the cylinder, shall be least 20 mm away from the circumferential weld, mm, Min | Value to be specified in Integers or whole numbers |  | 10.2 | IS 3196 (Part 1) | 1 |  | 20 |  | 20 |  | 20 |  | 20 |  | 20
3196 | 1 |  | 2013 | 4 | Welded Low Carbon Steel Cylinders Exceeding 5 Litre Water Capacity for Low Pressure Liquefiable Gases - Part 1 : Cylinders for liquefied Petroleum Gases (LPG) | Mechanical | Quantitative | Clause 10.2 | Foot Ring | Yes | Mandatory | The thickness of sheet from which the foot ring is made shall not be less than the calculated wall thickness of the cylinder body, mm, Min | Value upto 2 decimal places | Declared value of thickness | 10.2 | IS 3196 (Part 1) | 2 | Proposed to take 6 observations on footring. | As declared |  | As declared |  | As declared |  | As declared |  | As declared
3196 | 1 |  | 2013 | 4 | Welded Low Carbon Steel Cylinders Exceeding 5 Litre Water Capacity for Low Pressure Liquefiable Gases - Part 1 : Cylinders for liquefied Petroleum Gases (LPG) | Mechanical | Qualitative | Clause 10.2 | Foot Ring | No | Mandatory | The foot ring may be intermittently welded with body of cylinder. |  |  | 10.2 | IS 3196 (Part 1) | 3 | Manufactring process
3196 | 1 |  | 2013 | 4 | Welded Low Carbon Steel Cylinders Exceeding 5 Litre Water Capacity for Low Pressure Liquefiable Gases - Part 1 : Cylinders for liquefied Petroleum Gases (LPG) | Mechanical | Qualitative | Clause 10.2 | Foot Ring | Yes | Mandatory | In case its bottom edge shall be curled, the curling shall be inwards to facilitate safe handling | Satisfactory / Unsatisfactory (curling not inward) |  | 10.2 | IS 3196 (Part 1) | 4
3196 | 1 |  | 2013 | 4 | Welded Low Carbon Steel Cylinders Exceeding 5 Litre Water Capacity for Low Pressure Liquefiable Gases - Part 1 : Cylinders for liquefied Petroleum Gases (LPG) | Mechanical | Qualitative | Clause 10.2 | Foot Ring | Yes | Mandatory | It shall be provided with holes for ventilation, | Satisfactory / Unsatisfactory (Not provided) |  | 10.2 | IS 3196 (Part 1) | 5
3196 | 1 |  | 2013 | 4 | Welded Low Carbon Steel Cylinders Exceeding 5 Litre Water Capacity for Low Pressure Liquefiable Gases - Part 1 : Cylinders for liquefied Petroleum Gases (LPG) | Mechanical | Qualitative | Clause 10.2 | Foot Ring | Yes | Mandatory | if curled, drainage hole to be provided to avoid corrosion | Satisfactory / Unsatisfactory (Not provided) |  | 10.2 | IS 3196 (Part 1) | 6
3196 | 1 |  | 2013 | 4 | Welded Low Carbon Steel Cylinders Exceeding 5 Litre Water Capacity for Low Pressure Liquefiable Gases - Part 1 : Cylinders for liquefied Petroleum Gases (LPG) | Mechanical | Quantitative | Clause 10.2 | Foot Ring | Yes | Mandatory | The maximum permissible deviation from the vertical , degree, Max. | Value to be specified in Integers or whole numbers |  | 10.2 | IS 3196 (Part 1) | 7 |  |  | 1 |  | 1 |  | 1 |  | 1 |  | 1
3196 | 1 |  | 2013 | 4 | Welded Low Carbon Steel Cylinders Exceeding 5 Litre Water Capacity for Low Pressure Liquefiable Gases - Part 1 : Cylinders for liquefied Petroleum Gases (LPG) | Mechanical | Quantitative | Clause 10.2 | Foot Ring | Yes | Mandatory | The bottom of foot ring shall not be less than 8 mm below the outside bottom of the cylinder shell for cylinders up to 34 l nominal water capacity. mm, Min | Value to be specified in Integers or whole numbers |  | 10.2 | IS 3196 (Part 1) | 8 |  | 8 |  | 8 |  | 8 |  | 8 |  | 8
3196 | 1 |  | 2013 | 4 | Welded Low Carbon Steel Cylinders Exceeding 5 Litre Water Capacity for Low Pressure Liquefiable Gases - Part 1 : Cylinders for liquefied Petroleum Gases (LPG) | Mechanical | Quantitative | Clause 10.2 | Foot Ring | Yes | Mandatory | The bottom of foot ring shall not be less than 15 mm below the outside bottom of the cylinder shell for cylinders of more than 34 l and up to 50 l nominal water capacity, mm, Min | Value to be specified in Integers or whole numbers |  | 10.2 | IS 3196 (Part 1) | 9 |  | 15 |  | 15 |  | 15 |  | 15 |  | 15
3196 | 1 |  | 2013 | 4 | Welded Low Carbon Steel Cylinders Exceeding 5 Litre Water Capacity for Low Pressure Liquefiable Gases - Part 1 : Cylinders for liquefied Petroleum Gases (LPG) | Mechanical | Quantitative | Clause 10.2 | Foot Ring | Yes | Mandatory | The bottom of foot ring shall not be less than 25 mm below the outside bottom of the cylinder shell for cylinders exceeding 50 L nominal water capacity, mm, Min | Value to be specified in Integers or whole numbers |  | 10.2 | IS 3196 (Part 1) | 10 |  | 25 |  | 25 |  | 25 |  | 25 |  | 25
3196 | 1 |  | 2013 | 4 | Welded Low Carbon Steel Cylinders Exceeding 5 Litre Water Capacity for Low Pressure Liquefiable Gases - Part 1 : Cylinders for liquefied Petroleum Gases (LPG) | Mechanical | Qualitative | Clause 10.3 | Bung | Yes | Mandatory | The bung, shall be clean, even, without chatter and free from any visual defects and shall have the required machining finish | Satisfactory / Unsatisfactory (defects observed) |  | Annex B | IS 3196 (Part 1) | 1 | Separate sample to be drawn
3196 | 1 |  | 2013 | 4 | Welded Low Carbon Steel Cylinders Exceeding 5 Litre Water Capacity for Low Pressure Liquefiable Gases - Part 1 : Cylinders for liquefied Petroleum Gases (LPG) | Mechanical | Qualitative | Clause 10.3 | Bung | Yes | Mandatory | The threads shall be of smooth finished and shall not be broken at any point | Satisfactory / Unsatisfactory (Not smooth , thread broken) |  | Annex B | IS 3196 (Part 1) | 2 | Separate sample to be drawn
3196 | 1 |  | 2013 | 4 | Welded Low Carbon Steel Cylinders Exceeding 5 Litre Water Capacity for Low Pressure Liquefiable Gases - Part 1 : Cylinders for liquefied Petroleum Gases (LPG) | Mechanical | Qualitative | Clause 10.3 | Bung | Yes | Mandatory | Bung threads shall be inspected for conformity with the required sizes using all the gauges as laid down in anyone of the following standards depending upon the nominal size and specification of the thread: a) IS 7202 b) IS 9122 c) IS 15894 | Satisfactory / Unsatisfactory (Not conformed) | Type of thread | Annex B | IS 3196 (Part 1) | 3
3196 | 1 |  | 2013 | 4 | Welded Low Carbon Steel Cylinders Exceeding 5 Litre Water Capacity for Low Pressure Liquefiable Gases - Part 1 : Cylinders for liquefied Petroleum Gases (LPG) | Mechanical | Qualitative | Clause 11.1 | Heat Treatment | No | Mandatory | All cylinders shall be efficiently and uniformly normalized or stress relieved in accordance with the recommendations of steel manufacturers and approved by the inspecting authority after manufacture and completion of all welding (including that of attachments) and before hydrostatic test is applied. A complete record of the heat treatment cycle shall be maintained |  |  | 11 | IS 3196 (Part 1) |  | Manufacturing Process
3196 | 1 |  | 2013 | 4 | Welded Low Carbon Steel Cylinders Exceeding 5 Litre Water Capacity for Low Pressure Liquefiable Gases - Part 1 : Cylinders for liquefied Petroleum Gases (LPG) | Mechanical | Qualitative | Clause 11.2 | Heat Treatment | No | Mandatory | Cylinder manufactured from the steel confirming to IS 15914 shall be normalized (see 3.1) as per the material standard. |  |  | 11 | IS 3196 (Part 1) |  | Manufacturing Process
3196 | 1 |  | 2013 | 4 | Welded Low Carbon Steel Cylinders Exceeding 5 Litre Water Capacity for Low Pressure Liquefiable Gases - Part 1 : Cylinders for liquefied Petroleum Gases (LPG) | Mechanical | Qualitative | Clause 11.3 | Heat Treatment | No | Mandatory | Localized heat treatment shall not be permitted |  |  | 11 | IS 3196 (Part 1) |  | Manufacturing Process
3196 | 1 |  | 2013 | 4 | Welded Low Carbon Steel Cylinders Exceeding 5 Litre Water Capacity for Low Pressure Liquefiable Gases - Part 1 : Cylinders for liquefied Petroleum Gases (LPG) | Mechanical | Qualitative | Clause 12.1.1 | Inspection | No | Mandatory | The purchaser and the inspecting authority shall have free access, at all reasonable time to that part of the manufacturer's works engaged in the execution of the order. They shall also be at liberty to inspect the fabrication at any stage and to reject any cylinder, or part of a cylinder that does not comply with the requirements of this standard. |  |  | 12 | IS 3196 (Part 1) |  | Pertains to joint inspection
3196 | 1 |  | 2013 | 4 | Welded Low Carbon Steel Cylinders Exceeding 5 Litre Water Capacity for Low Pressure Liquefiable Gases - Part 1 : Cylinders for liquefied Petroleum Gases (LPG) | Mechanical | Qualitative | Clause 12.1.2 | Inspection | No | Mandatory | The manufacturer shall supply the man power and equipment for such inspection and tests as are required and for any additional checks which may be agreed to between the inspecting authority and the manufacturer. |  |  | 12 | IS 3196 (Part 1) |  | Pertains to joint inspection
3196 | 1 |  | 2013 | 4 | Welded Low Carbon Steel Cylinders Exceeding 5 Litre Water Capacity for Low Pressure Liquefiable Gases - Part 1 : Cylinders for liquefied Petroleum Gases (LPG) | Mechanical | Qualitative | Clause 12.1.3 | Inspection | No | Mandatory | The visual inspection of cylinders should be carried out and the limits of defects shall be as given in IS 9639. |  |  | 12 | IS 3196 (Part 1) |  | Pertains to joint inspection
3196 | 1 |  | 2013 | 4 | Welded Low Carbon Steel Cylinders Exceeding 5 Litre Water Capacity for Low Pressure Liquefiable Gases - Part 1 : Cylinders for liquefied Petroleum Gases (LPG) | Mechanical | Qualitative | Clause 12.2.1 | Inspection of Components | No | Mandatory | All pressings, halves and cylindrical shells shall be examined for surface defects before any seam is welded. If there are defects which in the opinion of the inspecting authority would be detrimental to the sound construction of the container, the pressing or shell shall be rejected. |  |  | 12 | IS 3196 (Part 1) |  | Pertains to joint inspection
3196 | 1 |  | 2013 | 4 | Welded Low Carbon Steel Cylinders Exceeding 5 Litre Water Capacity for Low Pressure Liquefiable Gases - Part 1 : Cylinders for liquefied Petroleum Gases (LPG) | Mechanical | Qualitative | Clause 12.2.2 | Inspection of Components | No | Mandatory | At the discretion of the inspecting authority, 2 percent or more of the pressings halves and the cylindrical shells shall be selected at random to represent all defects of material used for the manufacture of the cylinders and these defects shall be examined for minimum thickness before any seam is welded. |  |  | 12 | IS 3196 (Part 1) |  | Pertains to joint inspection
3196 | 1 |  | 2013 | 4 | Welded Low Carbon Steel Cylinders Exceeding 5 Litre Water Capacity for Low Pressure Liquefiable Gases - Part 1 : Cylinders for liquefied Petroleum Gases (LPG) | Mechanical | Qualitative | Clause 12.2.3 | Inspection of Components | No | Mandatory | Should any pressing, half or shell be less than the minimum specified thickness, the whole output from the relevant batch of material shall be examined for minimum thickness, and any pressing or shell which is less than the specified minimum thickness shall be de-shaped in such a way that it can not be used at later stage. |  |  | 12 | IS 3196 (Part 1) |  | Pertains to joint inspection
3196 | 1 |  | 2013 | 4 | Welded Low Carbon Steel Cylinders Exceeding 5 Litre Water Capacity for Low Pressure Liquefiable Gases - Part 1 : Cylinders for liquefied Petroleum Gases (LPG) | Mechanical | Qualitative | Clause 12.2.4 | Inspection of Components | No | Mandatory | For the purpose of this clause batch of material is defined to mean pressings or cylindrical shells manufactured in a continuous production run. |  |  | 12 | IS 3196 (Part 1) |  | Pertains to joint inspection
3196 | 1 |  | 2013 | 4 | Welded Low Carbon Steel Cylinders Exceeding 5 Litre Water Capacity for Low Pressure Liquefiable Gases - Part 1 : Cylinders for liquefied Petroleum Gases (LPG) | Mechanical | Qualitative | Clause 13.1 | Radigraphic Examination | Yes | Optional | Radiographic examination, when required shall conform to the techniques and acceptability criteria set forth in the relevant Indian Standards. For general guidance, reference may be made to IS 1182, IS 2595, IS 3657 and IS 4853 and 8.7 of IS 2825. The radiographic technique used shall be sufficiently sensitive to reveal a defect having a thickness equal to 2 percent of the combined thickness of the weld and the strip | Satisfactory / Unsatisfactory (Not conformed) |  | 13.1 | IS 3196 (Part 1)
3196 | 1 |  | 2013 | 4 | Welded Low Carbon Steel Cylinders Exceeding 5 Litre Water Capacity for Low Pressure Liquefiable Gases - Part 1 : Cylinders for liquefied Petroleum Gases (LPG) | Mechanical | Qualitative | Clause 13.2.1 | Spot Radigraphy | No | Mandatory | One out of every 50 consecutive cylinders from continuous production shall be taken at random for spot radiography. |  |  | 13.2.1 | IS 3196 (Part 1) |  | to be tested at manufacturer end
3196 | 1 |  | 2013 | 4 | Welded Low Carbon Steel Cylinders Exceeding 5 Litre Water Capacity for Low Pressure Liquefiable Gases - Part 1 : Cylinders for liquefied Petroleum Gases (LPG) | Mechanical | Qualitative | Clause 13.2.2 | Spot Radigraphy | No | Mandatory | In addition, after a change in the type or size of cylinder or the welding procedure (including machine settings) or after a break in the production exceeding 4 h, the first cylinder welded shall be taken for spot radiography. |  |  | 13.2.2 | IS 3196 (Part 1) |  | to be tested at manufacturer end
3196 | 1 |  | 2013 | 4 | Welded Low Carbon Steel Cylinders Exceeding 5 Litre Water Capacity for Low Pressure Liquefiable Gases - Part 1 : Cylinders for liquefied Petroleum Gases (LPG) | Mechanical | Qualitative | Clause 13.3 | Spot Radigraphy | No | Mandatory | For testing details of radiography see 3196-3 |  |  | 13.3 | IS 3196 (Part 1) |  | to be tested at manufacturer end
3196 | 1 |  | 2013 | 4 | Welded Low Carbon Steel Cylinders Exceeding 5 Litre Water Capacity for Low Pressure Liquefiable Gases - Part 1 : Cylinders for liquefied Petroleum Gases (LPG) | Mechanical | Quantitative | Clause 14 | Checking of water capacity | Yes | Mandatory | Checking of water capacity (upto and including 13l), Litres | Value upto 2 decimal places | Nominal water capacity of cylinder | 14 | IS 3196 (Part 1) | 1 |  | As declared | As declared +5 % | As declared | As declared +5 % | As declared | As declared +5 % | As declared | As declared +5 % | As declared | As declared +5 %
3196 | 1 |  | 2013 | 4 | Welded Low Carbon Steel Cylinders Exceeding 5 Litre Water Capacity for Low Pressure Liquefiable Gases - Part 1 : Cylinders for liquefied Petroleum Gases (LPG) | Mechanical | Quantitative | Clause 14 | Checking of water capacity | Yes | Mandatory | Checking of water capacity (above 13l), Litres | Value upto 2 decimal places | Nominal water capacity of cylinder | 14 | IS 3196 (Part 1) | 2 |  | As declared | As declared +3 % | As declared | As declared +3 % | As declared | As declared +3 % | As declared | As declared +3 % | As declared | As declared +3 %
3196 | 1 |  | 2013 | 4 | Welded Low Carbon Steel Cylinders Exceeding 5 Litre Water Capacity for Low Pressure Liquefiable Gases - Part 1 : Cylinders for liquefied Petroleum Gases (LPG) | Mechanical | Qualitative | Clause 15 | Hydroststic test | Yes | Mandatory | Any reduction in pressure noticed during this retention period or any leakage or visible bulge or deformation shall be treated as a case of failure in the test. | Satisfactory / Unsatisfactory (reduction in pressure, leakage, visible bulge or deformation observed) | Test pressure | 7 | IS 3196 (Part 3)
3196 | 1 |  | 2013 | 4 | Welded Low Carbon Steel Cylinders Exceeding 5 Litre Water Capacity for Low Pressure Liquefiable Gases - Part 1 : Cylinders for liquefied Petroleum Gases (LPG) | Mechanical | Qualitative | Clause 16 | Pneumatic Leakage test | Yes | Mandatory | Each cylinder, after it has been dried, and fitted with valve using a suitable jointing material as agreed, Cylinder shall show not leakage from the body of the cylinder and valve pad joint. | Satisfactory / Unsatisfactory (leakage observed) |  | 8 | IS 3196 (Part 3)
3196 | 1 |  | 2013 | 4 | Welded Low Carbon Steel Cylinders Exceeding 5 Litre Water Capacity for Low Pressure Liquefiable Gases - Part 1 : Cylinders for liquefied Petroleum Gases (LPG) | Mechanical | Qualitative | Clause 17.1.2 | Fatigue test | Yes | Mandatory | The test shall be carried out as type test an upper cyclic pressure, either: a) equal to two-thirds of the test pressure, in which case the cylinder shall be subjected to 80 000 cycles without failure, b) equal to the test pressure, in which case the cylinder shall be subjected to 12000 cycles without failure. | Satisfactory / Unsatisfactory (failure occured) |  | 9.3 | IS 3196 (Part 3)
3196 | 1 |  | 2013 | 4 | Welded Low Carbon Steel Cylinders Exceeding 5 Litre Water Capacity for Low Pressure Liquefiable Gases - Part 1 : Cylinders for liquefied Petroleum Gases (LPG) | Mechanical | Qualitative | Clause 17.1.3 | Fatigue test | Yes | Mandatory | Burts test after Fatigue test | Satisfactory / Unsatisfactory (requirements of 17.2 not met) |  | 9.3 | IS 3196 (Part 3)
3196 | 1 |  | 2013 | 4 | Welded Low Carbon Steel Cylinders Exceeding 5 Litre Water Capacity for Low Pressure Liquefiable Gases - Part 1 : Cylinders for liquefied Petroleum Gases (LPG) | Mechanical | Quantitative | Clause 17.2 | Burst test under hydraulic pressure | Yes | Mandatory | The measured bursting pressure Pb shall not under any circumstances be less than 225 percent of the test pressure Ph, Percent, Min | Value to be specified in Integers or whole numbers | Test pressure | 9.3 | IS 3196 (Part 3) | 1 |  | 225 |  | 225 |  | 225 |  | 225 |  | 225
3196 | 1 |  | 2013 | 4 | Welded Low Carbon Steel Cylinders Exceeding 5 Litre Water Capacity for Low Pressure Liquefiable Gases - Part 1 : Cylinders for liquefied Petroleum Gases (LPG) | Mechanical | Qualitative | Clause 17.2 | Burst test under hydraulic pressure | Yes | Mandatory | Cylinder shall burst without fragmentation. | Satisfactory / Unsatisfactory (fragmentation occured) |  | 9.3 | IS 3196 (Part 3) | 2
3196 | 1 |  | 2013 | 4 | Welded Low Carbon Steel Cylinders Exceeding 5 Litre Water Capacity for Low Pressure Liquefiable Gases - Part 1 : Cylinders for liquefied Petroleum Gases (LPG) | Mechanical | Qualitative | Clause 17.2 | Burst test under hydraulic pressure | Yes | Mandatory | The fracture shall not occur in the direction parallel to circumferential weld within 10 mm from the edge of the circumferential weld. | Satisfactory / Unsatisfactory (fracture occured parallel to circumferential weld within 10 mm) |  | 9.3 | IS 3196 (Part 3) | 3
3196 | 1 |  | 2013 | 4 | Welded Low Carbon Steel Cylinders Exceeding 5 Litre Water Capacity for Low Pressure Liquefiable Gases - Part 1 : Cylinders for liquefied Petroleum Gases (LPG) | Mechanical | Qualitative | Clause 17.2 | Burst test under hydraulic pressure | Yes | Mandatory | Main fracture shall not show any brittleness, that is the edges of the fracture shall not be radial but shall be at an angle to a diametrical plane and display a reduction of area throughout their thickness | Satisfactory / Unsatisfactory (Brittle fracture) |  | 9.3 | IS 3196 (Part 3) | 4
3196 | 1 |  | 2013 | 4 | Welded Low Carbon Steel Cylinders Exceeding 5 Litre Water Capacity for Low Pressure Liquefiable Gases - Part 1 : Cylinders for liquefied Petroleum Gases (LPG) | Mechanical | Qualitative | Clause 17.2 | Burst test under hydraulic pressure | Yes | Mandatory | Fracture shall not reveal a visible defect in the metal | Satisfactory / Unsatisfactory (defect observed) |  | 9.3 | IS 3196 (Part 3) | 5
3196 | 1 |  | 2013 | 4 | Welded Low Carbon Steel Cylinders Exceeding 5 Litre Water Capacity for Low Pressure Liquefiable Gases - Part 1 : Cylinders for liquefied Petroleum Gases (LPG) | Mechanical | Quantitative | Clause 17.2 | Burst test under hydraulic pressure | Yes | Mandatory | The ratio of the volumetric expansion of the cylinder to its initial volume shall be greater than or equal to the 20 percent (if the length of the cylinder is greater than its diameter), percent,Min | Value to be specified in Integers or whole numbers |  | 9.3 | IS 3196 (Part 3) | 6 |  | 20 |  | 20 |  | 20 |  | 20 |  | 20
3196 | 1 |  | 2013 | 4 | Welded Low Carbon Steel Cylinders Exceeding 5 Litre Water Capacity for Low Pressure Liquefiable Gases - Part 1 : Cylinders for liquefied Petroleum Gases (LPG) | Mechanical | Quantitative | Clause 17.2 | Burst test under hydraulic pressure | Yes | Mandatory | The ratio of the volumetric expansion of the cylinder to its initial volume shall be greater than or equal to the 17 percent (if the length of the cylinder is equal to or less than its diameter), percent, Min | Value to be specified in Integers or whole numbers |  | 9.3 | IS 3196 (Part 3) | 7 |  | 17 |  | 17 |  | 17 |  | 17 |  | 17
3196 | 1 |  | 2013 | 4 | Welded Low Carbon Steel Cylinders Exceeding 5 Litre Water Capacity for Low Pressure Liquefiable Gases - Part 1 : Cylinders for liquefied Petroleum Gases (LPG) | Mechanical | Quantitative | Clause 18.1.2 | Acceptance test | Yes | Mandatory | Tensile Strength of Parent metal (Longitudnal direction), Mpa, Min | Value to be specified in Integers or whole numbers |  | 5.2 | IS 3196 (Part 3) | 1 |  | 350 |  | 360 |  | 410 |  | 450 |  | 490
3196 | 1 |  | 2013 | 4 | Welded Low Carbon Steel Cylinders Exceeding 5 Litre Water Capacity for Low Pressure Liquefiable Gases - Part 1 : Cylinders for liquefied Petroleum Gases (LPG) | Mechanical | Quantitative | Clause 18.1.2 | Acceptance test | Yes | Mandatory | Yield Strength of Parent metal (Longitudnal direction), Mpa, Min | Value to be specified in Integers or whole numbers |  | 5.2 | IS 3196 (Part 3) | 2 |  | 240 |  | 235 |  | 265 |  | 295 |  | 345
3196 | 1 |  | 2013 | 4 | Welded Low Carbon Steel Cylinders Exceeding 5 Litre Water Capacity for Low Pressure Liquefiable Gases - Part 1 : Cylinders for liquefied Petroleum Gases (LPG) | Mechanical | Quantitative | Clause 18.1.2 | Acceptance test | Yes | Mandatory | Precentage elongation of Parent metal (Longitudnal direction), Percent, Min | Value to be specified in Integers or whole numbers |  | 5.2 | IS 3196 (Part 3) | 3 |  | 25 |  | 22 |  | 20 |  | 18 |  | 17
3196 | 1 |  | 2013 | 4 | Welded Low Carbon Steel Cylinders Exceeding 5 Litre Water Capacity for Low Pressure Liquefiable Gases - Part 1 : Cylinders for liquefied Petroleum Gases (LPG) | Mechanical | Quantitative | Clause 18.1.2 | Acceptance test | Yes | Mandatory | Tensile Strength of Parent metal (Transverse direction), Mpa, Min | Value to be specified in Integers or whole numbers |  | 5.2 | IS 3196 (Part 3) | 4 |  | 350 |  | 360 |  | 410 |  | 450 |  | 490
3196 | 1 |  | 2013 | 4 | Welded Low Carbon Steel Cylinders Exceeding 5 Litre Water Capacity for Low Pressure Liquefiable Gases - Part 1 : Cylinders for liquefied Petroleum Gases (LPG) | Mechanical | Quantitative | Clause 18.1.2 | Acceptance test | Yes | Mandatory | Yield Strength of Parent metal (Transverse direction), Mpa, Min | Value to be specified in Integers or whole numbers |  | 5.2 | IS 3196 (Part 3) | 5 |  | 240 |  | 235 |  | 265 |  | 295 |  | 345
3196 | 1 |  | 2013 | 4 | Welded Low Carbon Steel Cylinders Exceeding 5 Litre Water Capacity for Low Pressure Liquefiable Gases - Part 1 : Cylinders for liquefied Petroleum Gases (LPG) | Mechanical | Quantitative | Clause 18.1.2 | Acceptance test | Yes | Mandatory | Precentage elongation of Parent metal (Transverse direction), Percent, Min | Value to be specified in Integers or whole numbers |  | 5.2 | IS 3196 (Part 3) | 6 |  | 25 |  | 22 |  | 20 |  | 18 |  | 17
3196 | 1 |  | 2013 | 4 | Welded Low Carbon Steel Cylinders Exceeding 5 Litre Water Capacity for Low Pressure Liquefiable Gases - Part 1 : Cylinders for liquefied Petroleum Gases (LPG) | Mechanical | Quantitative | Clause 18.1.2 | Acceptance test | Yes | Mandatory | Tensile Strength of Parent metal (Dished end), Mpa, Min | Value to be specified in Integers or whole numbers |  | 5.2 | IS 3196 (Part 3) | 7 |  | 350 |  | 360 |  | 410 |  | 450 |  | 490
3196 | 1 |  | 2013 | 4 | Welded Low Carbon Steel Cylinders Exceeding 5 Litre Water Capacity for Low Pressure Liquefiable Gases - Part 1 : Cylinders for liquefied Petroleum Gases (LPG) | Mechanical | Quantitative | Clause 18.1.2 | Acceptance test | Yes | Mandatory | Yield Strength of Parent metal (Dished end), Mpa, Min | Value to be specified in Integers or whole numbers |  | 5.2 | IS 3196 (Part 3) | 8 |  | 240 |  | 235 |  | 265 |  | 295 |  | 345
3196 | 1 |  | 2013 | 4 | Welded Low Carbon Steel Cylinders Exceeding 5 Litre Water Capacity for Low Pressure Liquefiable Gases - Part 1 : Cylinders for liquefied Petroleum Gases (LPG) | Mechanical | Quantitative | Clause 18.1.2 | Acceptance test | Yes | Mandatory | Precentage elongation of Parent metal (Dished end), Percent, Min | Value to be specified in Integers or whole numbers |  | 5.2 | IS 3196 (Part 3) | 9 |  | 25 |  | 22 |  | 20 |  | 18 |  | 17
3196 | 1 |  | 2013 | 4 | Welded Low Carbon Steel Cylinders Exceeding 5 Litre Water Capacity for Low Pressure Liquefiable Gases - Part 1 : Cylinders for liquefied Petroleum Gases (LPG) | Mechanical | Quantitative | Clause 18.1.2 | Acceptance test | Yes | Mandatory | Tensile Strength of weld, (across longitudnal weld), Mpa, Min | Value to be specified in Integers or whole numbers |  | 5.3 | IS 3196 (Part 3) | 10 |  | 350 |  | 360 |  | 410 |  | 450 |  | 490
3196 | 1 |  | 2013 | 4 | Welded Low Carbon Steel Cylinders Exceeding 5 Litre Water Capacity for Low Pressure Liquefiable Gases - Part 1 : Cylinders for liquefied Petroleum Gases (LPG) | Mechanical | Quantitative | Clause 18.1.2 | Acceptance test | Yes | Mandatory | Tensile Strength of weld, (across circumferential weld), Mpa, Min | Value to be specified in Integers or whole numbers |  | 5.3 | IS 3196 (Part 3) | 11 |  | 350 |  | 360 |  | 410 |  | 450 |  | 490
3196 | 1 |  | 2013 | 4 | Welded Low Carbon Steel Cylinders Exceeding 5 Litre Water Capacity for Low Pressure Liquefiable Gases - Part 1 : Cylinders for liquefied Petroleum Gases (LPG) | Mechanical | Qualitative | Clause 18.1.3 | Acceptance test | Yes | Mandatory | Test specimen from weld Root bend test (across longitudnal weld) | Satisfactory / Unsatisfactory (defect exceeded 3 mm) |  | 5.4 | IS 3196 (Part 3) | 1
3196 | 1 |  | 2013 | 4 | Welded Low Carbon Steel Cylinders Exceeding 5 Litre Water Capacity for Low Pressure Liquefiable Gases - Part 1 : Cylinders for liquefied Petroleum Gases (LPG) | Mechanical | Qualitative | Clause 18.1.3 | Acceptance test | Yes | Mandatory | Face bend test of weld (across longitudnal weld) | Satisfactory / Unsatisfactory (defect exceeded 3 mm) |  | 5.4 | IS 3196 (Part 3) | 2
3196 | 1 |  | 2013 | 4 | Welded Low Carbon Steel Cylinders Exceeding 5 Litre Water Capacity for Low Pressure Liquefiable Gases - Part 1 : Cylinders for liquefied Petroleum Gases (LPG) | Mechanical | Qualitative | Clause 18.1.3 | Acceptance test | Yes | Mandatory | Root bend test of weld (across circumferential weld) | Satisfactory / Unsatisfactory (defect exceeded 3 mm) |  | 5.4 | IS 3196 (Part 3) | 3
3196 | 1 |  | 2013 | 4 | Welded Low Carbon Steel Cylinders Exceeding 5 Litre Water Capacity for Low Pressure Liquefiable Gases - Part 1 : Cylinders for liquefied Petroleum Gases (LPG) | Mechanical | Qualitative | Clause 18.1.3 | Acceptance test | Yes | Mandatory | Face bend test of weld (across circumferential weld) | Satisfactory / Unsatisfactory (defect exceeded 3 mm) |  | 5.4 | IS 3196 (Part 3) | 4
3196 | 1 |  | 2013 | 4 | Welded Low Carbon Steel Cylinders Exceeding 5 Litre Water Capacity for Low Pressure Liquefiable Gases - Part 1 : Cylinders for liquefied Petroleum Gases (LPG) | Mechanical | Qualitative | Clause 18.1.4 | Acceptance test | Yes | Mandatory | Macro-examination (longitudnal weld) | Satisfactory / Unsatisfactory (lack of fusion) |  | 5.5.1 | IS 3196 (Part 3) | 1
3196 | 1 |  | 2013 | 4 | Welded Low Carbon Steel Cylinders Exceeding 5 Litre Water Capacity for Low Pressure Liquefiable Gases - Part 1 : Cylinders for liquefied Petroleum Gases (LPG) | Mechanical | Qualitative | Clause 18.1.4 | Acceptance test | Yes | Mandatory | Macro-examination (Circumferential weld) | Satisfactory / Unsatisfactory (lack of fusion) |  | 5.5.1 | IS 3196 (Part 3) | 2
3196 | 1 |  | 2013 | 4 | Welded Low Carbon Steel Cylinders Exceeding 5 Litre Water Capacity for Low Pressure Liquefiable Gases - Part 1 : Cylinders for liquefied Petroleum Gases (LPG) | Mechanical | Qualitative | Clause 18.1.4 | Acceptance test | Yes | Mandatory | Macro-examination (Bung weld) | Satisfactory / Unsatisfactory (lack of fusion) |  | 5.5.1 | IS 3196 (Part 3) | 3
3196 | 1 |  | 2013 | 4 | Welded Low Carbon Steel Cylinders Exceeding 5 Litre Water Capacity for Low Pressure Liquefiable Gases - Part 1 : Cylinders for liquefied Petroleum Gases (LPG) | Mechanical | Qualitative | Clause 18.1.4 | Acceptance test | Yes | Mandatory | Macro-examination (non pressure part weld) | Satisfactory / Unsatisfactory (lack of fusion) |  | 5.5.1 | IS 3196 (Part 3) | 4
3196 | 1 |  | 2013 | 4 | Welded Low Carbon Steel Cylinders Exceeding 5 Litre Water Capacity for Low Pressure Liquefiable Gases - Part 1 : Cylinders for liquefied Petroleum Gases (LPG) | Mechanical | Quantitative | Clause 18.1.5 | Acceptance test | Yes | Mandatory | The thickness shall not be less than the calculated thickness, mm, Min | Value upto 2 decimal places | Minimum thickness of cylinder | 5.6 | IS 3196 (Part 3) |  | Proposed to take 10 observations on whole cylinder including curved portion. | As declared |  | As declared |  | As declared |  | As declared |  | As declared
3196 | 1 |  | 2013 | 4 | Welded Low Carbon Steel Cylinders Exceeding 5 Litre Water Capacity for Low Pressure Liquefiable Gases - Part 1 : Cylinders for liquefied Petroleum Gases (LPG) | Mechanical | Qualitative | Clause 18.1.6 | Acceptance test | No | Mandatory | Where a batch contains material from more than one cast, the manufacturer shall arrange for samples tested to represent each cast of material used. |  |  | 18.1.6 | IS 3196 (Part 3) |  | Instructions to manufacturer
3196 | 1 |  | 2013 | 4 | Welded Low Carbon Steel Cylinders Exceeding 5 Litre Water Capacity for Low Pressure Liquefiable Gases - Part 1 : Cylinders for liquefied Petroleum Gases (LPG) | Mechanical | Qualitative | Clause 19 | Additional Test- CYLINDER BODY INTEGRITY IMPACT TESTS - Flat Surface Impact Test | Yes | Mandatory | After impacts, the pressurized cylinders shall not leak. | Satisfactory / Unsatisfactory (Leakage observed) | Test pressure | C-1.2 Annex C | IS 3196 (Part 1) | 1
3196 | 1 |  | 2013 | 4 | Welded Low Carbon Steel Cylinders Exceeding 5 Litre Water Capacity for Low Pressure Liquefiable Gases - Part 1 : Cylinders for liquefied Petroleum Gases (LPG) | Mechanical | Qualitative | Clause 19 | Additional Test- CYLINDER BODY INTEGRITY IMPACT TESTS - Flat Surface Impact Test | Yes | Mandatory | Cylinders subject to the burst test shall meet the requirements of 17.2. | Satisfactory / Unsatisfactory (requirements of 17.2 not met) | Test pressure | C-1.2 Annex C | IS 3196 (Part 1) | 2
3196 | 1 |  | 2013 | 4 | Welded Low Carbon Steel Cylinders Exceeding 5 Litre Water Capacity for Low Pressure Liquefiable Gases - Part 1 : Cylinders for liquefied Petroleum Gases (LPG) | Mechanical | Qualitative | Clause 19 | Additional Test- CYLINDER BODY INTEGRITY IMPACT TESTS - Flat Surface Impact Test | Yes | Mandatory | Cylinders subject to the fatigue test shall meet the requirements of 17.1. | Satisfactory / Unsatisfactory (requirements of 17.1 not met) | Test pressure | C-1.2 Annex C | IS 3196 (Part 1) | 3
3196 | 1 |  | 2013 | 4 | Welded Low Carbon Steel Cylinders Exceeding 5 Litre Water Capacity for Low Pressure Liquefiable Gases - Part 1 : Cylinders for liquefied Petroleum Gases (LPG) | Mechanical | Qualitative | Clause 19 | Additional Test- CYLINDER BODY INTEGRITY IMPACT TESTS - Edge Impact Test | Yes | Mandatory | After impacts, the pressurized cylinders shall not leak. | Satisfactory / Unsatisfactory (Leakage observed) | Test pressure | C-1.3 Annex C | IS 3196 (Part 1) | 1
3196 | 1 |  | 2013 | 4 | Welded Low Carbon Steel Cylinders Exceeding 5 Litre Water Capacity for Low Pressure Liquefiable Gases - Part 1 : Cylinders for liquefied Petroleum Gases (LPG) | Mechanical | Qualitative | Clause 19 | Additional Test- CYLINDER BODY INTEGRITY IMPACT TESTS - Edge Impact Test | Yes | Mandatory | Cylinders subject to burst test shall meet the requirements of 17.2. | Satisfactory / Unsatisfactory (requirements of 17.2 not met) | Test pressure | C-1.3 Annex C | IS 3196 (Part 1) | 2
3196 | 1 |  | 2013 | 4 | Welded Low Carbon Steel Cylinders Exceeding 5 Litre Water Capacity for Low Pressure Liquefiable Gases - Part 1 : Cylinders for liquefied Petroleum Gases (LPG) | Mechanical | Qualitative | Clause 19 | Additional Test- CYLINDER BODY INTEGRITY IMPACT TESTS - Edge Impact Test | Yes | Mandatory | Cylinders subject to the fatigue test shall meet the requirements of 17.1 | Satisfactory / Unsatisfactory (requirements of 17.1 not met) | Test pressure | C-1.3 Annex C | IS 3196 (Part 1) | 3
3196 | 1 |  | 2013 | 4 | Welded Low Carbon Steel Cylinders Exceeding 5 Litre Water Capacity for Low Pressure Liquefiable Gases - Part 1 : Cylinders for liquefied Petroleum Gases (LPG) | Mechanical | Qualitative | Clause 19 | Additional Test- CYLINDER BODY INTEGRITY IMPACT TESTS - Drop Test | Yes | Mandatory | After ten drops, the cylinders shall not leak. | Satisfactory / Unsatisfactory (Leakage observed) | Test pressure | C-2 Annex C | IS 3196 (Part 1) | 1
3196 | 1 |  | 2013 | 4 | Welded Low Carbon Steel Cylinders Exceeding 5 Litre Water Capacity for Low Pressure Liquefiable Gases - Part 1 : Cylinders for liquefied Petroleum Gases (LPG) | Mechanical | Qualitative | Clause 19 | Additional Test- CYLINDER BODY INTEGRITY IMPACT TESTS - Drop Test | Yes | Mandatory | Cylinders subject to the burst test shall meet the requirement of 17.2. | Satisfactory / Unsatisfactory (requirements of 17.2 not met) | Test pressure | C-2 Annex C | IS 3196 (Part 1) | 2
3196 | 1 |  | 2013 | 4 | Welded Low Carbon Steel Cylinders Exceeding 5 Litre Water Capacity for Low Pressure Liquefiable Gases - Part 1 : Cylinders for liquefied Petroleum Gases (LPG) | Mechanical | Qualitative | Clause 19 | Additional Test- CYLINDER BODY INTEGRITY IMPACT TESTS - Drop Test | Yes | Mandatory | Cylinders subject to the fatigue test shall meet the requirements of 17.1. | Satisfactory / Unsatisfactory (requirements of 17.1 not met) | Test pressure | C-2 Annex C | IS 3196 (Part 1) | 3
3196 | 1 |  | 2013 | 4 | Welded Low Carbon Steel Cylinders Exceeding 5 Litre Water Capacity for Low Pressure Liquefiable Gases - Part 1 : Cylinders for liquefied Petroleum Gases (LPG) | Mechanical | Qualitative | Clause 20.1 | Marking | Yes | Mandatory | Each cylinder shall be clearly and permanently marked by stamping or similar processes on such a part, which is inseparably bound with the cylinder which is not or only negligibly affected by stresses due to the gas pressure within it; | Satisfactory / Unsatisfactory (Not clear / Permanent) |  | 20.1 | IS 3196 (Part 1) | 1
3196 | 1 |  | 2013 | 4 | Welded Low Carbon Steel Cylinders Exceeding 5 Litre Water Capacity for Low Pressure Liquefiable Gases - Part 1 : Cylinders for liquefied Petroleum Gases (LPG) | Mechanical | Qualitative | Clause 20.1 | Marking | Yes | Mandatory | Name plate shall not be affixed to the cylinder’s shoulder, if there is a risk of corrosion or embrittlement | Satisfactory / Unsatisfactory (corrosion or embrittlement observed) |  | 20.1 | IS 3196 (Part 1) | 2
3196 | 1 |  | 2013 | 4 | Welded Low Carbon Steel Cylinders Exceeding 5 Litre Water Capacity for Low Pressure Liquefiable Gases - Part 1 : Cylinders for liquefied Petroleum Gases (LPG) | Mechanical | Qualitative | Clause 20.1 | Marking | Yes | Mandatory | In conjunction with the original markings, space shall be provided for stamping the date of the test | Satisfactory / Unsatisfactory (space not provided) |  | 20.1 | IS 3196 (Part 1) | 3
3196 | 1 |  | 2013 | 4 | Welded Low Carbon Steel Cylinders Exceeding 5 Litre Water Capacity for Low Pressure Liquefiable Gases - Part 1 : Cylinders for liquefied Petroleum Gases (LPG) | Mechanical | Qualitative | Clause 20.1 | Marking | Yes | Mandatory | Marking shall be so carried out and the letters and numerals used shall be of such shape and size that the marking is legible | Satisfactory / Unsatisfactory (Not legible) |  | 20.1 | IS 3196 (Part 1) | 4
3196 | 1 |  | 2013 | 4 | Welded Low Carbon Steel Cylinders Exceeding 5 Litre Water Capacity for Low Pressure Liquefiable Gases - Part 1 : Cylinders for liquefied Petroleum Gases (LPG) | Mechanical | Qualitative | Clause 20.1 | Marking | Yes | Mandatory | Stamps used for marking shall have small radii at changes of section to avoid formation of sharp edges in the stamped marking | Satisfactory / Unsatisfactory (sharp edges observed) |  | 20.1 | IS 3196 (Part 1) | 5
3196 | 1 |  | 2013 | 4 | Welded Low Carbon Steel Cylinders Exceeding 5 Litre Water Capacity for Low Pressure Liquefiable Gases - Part 1 : Cylinders for liquefied Petroleum Gases (LPG) | Mechanical | Qualitative | Clause 20.2 | Marking | Yes | Mandatory | Serial number, abbreviated name, monogram of the manufacturer and identification of the owner; | Satisfactory /Unsatisfactory (Not marked) |  | 20.2 | IS 3196 (Part 1) | 1
3196 | 1 |  | 2013 | 4 | Welded Low Carbon Steel Cylinders Exceeding 5 Litre Water Capacity for Low Pressure Liquefiable Gases - Part 1 : Cylinders for liquefied Petroleum Gases (LPG) | Mechanical | Qualitative | Clause 20.2 | Marking | Yes | Mandatory | Number of this Indian Standard | Satisfactory /Unsatisfactory (Not marked) |  | 20.2 | IS 3196 (Part 1) | 2
3196 | 1 |  | 2013 | 4 | Welded Low Carbon Steel Cylinders Exceeding 5 Litre Water Capacity for Low Pressure Liquefiable Gases - Part 1 : Cylinders for liquefied Petroleum Gases (LPG) | Mechanical | Qualitative | Clause 20.2 | Marking | Yes | Mandatory | Maximum working pressure, in Mpa | Satisfactory /Unsatisfactory (Not marked) |  | 20.2 | IS 3196 (Part 1) | 3
3196 | 1 |  | 2013 | 4 | Welded Low Carbon Steel Cylinders Exceeding 5 Litre Water Capacity for Low Pressure Liquefiable Gases - Part 1 : Cylinders for liquefied Petroleum Gases (LPG) | Mechanical | Qualitative | Clause 20.2 | Marking | Yes | Mandatory | Test pressure, in MPa and date of hydrostatic test as the case may be (such as 3/05 for March 2005); | Satisfactory /Unsatisfactory (Not marked) |  | 20.2 | IS 3196 (Part 1) | 4
3196 | 1 |  | 2013 | 4 | Welded Low Carbon Steel Cylinders Exceeding 5 Litre Water Capacity for Low Pressure Liquefiable Gases - Part 1 : Cylinders for liquefied Petroleum Gases (LPG) | Mechanical | Qualitative | Clause 20.2 | Marking | Yes | Mandatory | Agreed finished thickness, in mm | Satisfactory /Unsatisfactory (Not marked) |  | 20.2 | IS 3196 (Part 1) | 5
3196 | 1 |  | 2013 | 4 | Welded Low Carbon Steel Cylinders Exceeding 5 Litre Water Capacity for Low Pressure Liquefiable Gases - Part 1 : Cylinders for liquefied Petroleum Gases (LPG) | Mechanical | Qualitative | Clause 20.2 | Marking | Yes | Mandatory | Tare weight in kg, gross weight in kg and water capacity in litres | Satisfactory /Unsatisfactory (Not marked) |  | 20.2 | IS 3196 (Part 1) | 6
3196 | 1 |  | 2013 | 4 | Welded Low Carbon Steel Cylinders Exceeding 5 Litre Water Capacity for Low Pressure Liquefiable Gases - Part 1 : Cylinders for liquefied Petroleum Gases (LPG) | Mechanical | Qualitative | Clause 20.2 | Marking | Yes | Mandatory | Inspecting agency’s official mark | Satisfactory /Unsatisfactory (Not marked) |  | 20.2 | IS 3196 (Part 1) | 7
3196 | 1 |  | 2013 | 4 | Welded Low Carbon Steel Cylinders Exceeding 5 Litre Water Capacity for Low Pressure Liquefiable Gases - Part 1 : Cylinders for liquefied Petroleum Gases (LPG) | Mechanical | Qualitative | Clause 20.2 | Marking | Yes | Mandatory | Letter ‘N’ or ‘SR’ next to IS number, if the cylinder is normalized or stress relieved | Satisfactory /Unsatisfactory (Not marked) |  | 20.2 | IS 3196 (Part 1) | 8
3196 | 1 |  | 2013 | 4 | Welded Low Carbon Steel Cylinders Exceeding 5 Litre Water Capacity for Low Pressure Liquefiable Gases - Part 1 : Cylinders for liquefied Petroleum Gases (LPG) | Mechanical | Qualitative | Clause 20.2 | Marking | Yes | Mandatory | Name of gas | Satisfactory /Unsatisfactory (Not marked) |  | 20.2 | IS 3196 (Part 1) | 9
3196 | 1 |  | 2013 | 4 | Welded Low Carbon Steel Cylinders Exceeding 5 Litre Water Capacity for Low Pressure Liquefiable Gases - Part 1 : Cylinders for liquefied Petroleum Gases (LPG) | Mechanical | Qualitative | Clause 20.2.1 | BIS Certification Marking | No | Mandatory | BIS Certification Mark | [5 empty] | To be checked at BO level
3196 | 1 |  | 2013 | 4 | Welded Low Carbon Steel Cylinders Exceeding 5 Litre Water Capacity for Low Pressure Liquefiable Gases - Part 1 : Cylinders for liquefied Petroleum Gases (LPG) | Mechanical | Qualitative | Clause 21 | Color Identification | Yes | Mandatory | The cylinder shall be painted externally in accordance with the signal red colour (Shade No. 537 of IS 5) or any other colour approved by statutory authority. | Satisfactory / Unsatisfactory (not as per declared color) | Color declaraion is required | 21 | IS 3196 (Part 1)
3196 | 1 |  | 2013 | 4 | Welded Low Carbon Steel Cylinders Exceeding 5 Litre Water Capacity for Low Pressure Liquefiable Gases - Part 1 : Cylinders for liquefied Petroleum Gases (LPG) | Mechanical | Qualitative | Clause 22 | Records | No | Mandatory | A record shall be kept of all test made at the cylinder manufacturer’s works and copies shall be made available to the inspecting authority and the purchaser of the cylinder (if desired). A test certificate duly approved and signed by the inspecting authority shall be forwarded to the statutory authority and the purchaser |  |  | 22 | IS 3196 (Part 1) |  | Records and test certificates
3196 | 1 |  | 2013 | 4 | Welded Low Carbon Steel Cylinders Exceeding 5 Litre Water Capacity for Low Pressure Liquefiable Gases - Part 1 : Cylinders for liquefied Petroleum Gases (LPG) | Mechanical | Qualitative | Clause 23.1 | PREPARATION FOR DESPATCH | No | Mandatory | All cylinders shall be thoroughly cleaned and dried internally before being fitted with valves. |  |  | 23.1 | IS 3196 (Part 1) |  | Manufacturing Process
3196 | 1 |  | 2013 | 4 | Welded Low Carbon Steel Cylinders Exceeding 5 Litre Water Capacity for Low Pressure Liquefiable Gases - Part 1 : Cylinders for liquefied Petroleum Gases (LPG) | Mechanical | Qualitative | Clause 23.2 | PREPARATION FOR DESPATCH | No | Mandatory | The outside surface shall be grit (see IS 4683) blasted with minimum SA 2.5 grade of blast (see IS 9954) |  |  | 23.1 | IS 3196 (Part 1) |  | Manufacturing Process
3196 | 1 |  | 2013 | 4 | Welded Low Carbon Steel Cylinders Exceeding 5 Litre Water Capacity for Low Pressure Liquefiable Gases - Part 1 : Cylinders for liquefied Petroleum Gases (LPG) | Mechanical | Quantitative | Clause 23.2a) | Preparation for Despatch | Yes | Mandatory | Zinc coating thickness, Microns, Min | Value to be specified in Integers or whole numbers, Mark 5 spots evenly distributed on the surface of cylinder. Take 5 reading on each spot and take its average at each spot. | Zinc coating thickness to be declared if other than 37 Microns | 23.2 (foot note) | IS 3196 (Part 1) | 1 |  | 37 or as declared |  | 37 or as declared |  | 37 or as declared |  | 37 or as declared |  | 37 or as declared
3196 | 1 |  | 2013 | 4 | Welded Low Carbon Steel Cylinders Exceeding 5 Litre Water Capacity for Low Pressure Liquefiable Gases - Part 1 : Cylinders for liquefied Petroleum Gases (LPG) | Mechanical, Chemical | Qualitative | Clause 23.2a) | Preparation for Despatch | Yes | Mandatory | The zinc wire used for spraying shall be as per IS 12447. | Please see Test Report of IS 12447 |  | 23.2 | IS 12447 | 2
3196 | 1 |  | 2013 | 4 | Welded Low Carbon Steel Cylinders Exceeding 5 Litre Water Capacity for Low Pressure Liquefiable Gases - Part 1 : Cylinders for liquefied Petroleum Gases (LPG) | Mechanical | Qualitative | Clause 23.2a) | Preparation for Despatch | No | Mandatory | The zinc spraying shall be as per IS 6586. |  |  | 23.2 | IS 6586 | 3 | Manufacturing Process
3196 | 1 |  | 2013 | 4 | Welded Low Carbon Steel Cylinders Exceeding 5 Litre Water Capacity for Low Pressure Liquefiable Gases - Part 1 : Cylinders for liquefied Petroleum Gases (LPG) | Chemical | Qualitative | Clause 23.2b) | Preparation for Despatch | Yes | Mandatory | One coat of primer as per IS 12744 shall be used in case of enamel paint. If cylinder is painted with polyurethane paint, one coat of epoxy primer as per IS 13238 shall be used. Colour of the primer shall be as agreed to between the purchaser and the manufacturer. Any other primer may be used as per agreement between the manufacturer and the purchaser with approval of Statutory Authority; | Please see Test Report of IS 12744 / IS 13238 / any other |  | 23.2 | IS 12744 /IS 13238 / any other
3196 | 1 |  | 2013 | 4 | Welded Low Carbon Steel Cylinders Exceeding 5 Litre Water Capacity for Low Pressure Liquefiable Gases - Part 1 : Cylinders for liquefied Petroleum Gases (LPG) | Chemical | Qualitative | Clause 23.2c) | Preparation for Despatch | Yes | Mandatory | One coat of synthetic enamel paint conforming to IS 2932 or polyurethane paint conforming to IS 13213 of signal red colour (Shade No. 537 of IS 5) or any other colour approved by statutory authority. | Please see Test Report of IS 2932 / IS 13213/ any other | Color declaraion is required | 23.2 | IS 2932 / IS 13213/ any other | 1
3196 | 1 |  | 2013 | 4 | Welded Low Carbon Steel Cylinders Exceeding 5 Litre Water Capacity for Low Pressure Liquefiable Gases - Part 1 : Cylinders for liquefied Petroleum Gases (LPG) | Mechanical | Quantitative | Clause 23.2c) | Preparation for Despatch | Yes | Mandatory | Combined thickness of the layers of the primer and paint, Microns, Min | Value to be specified in Integers or whole numbers, Mark 5 spots evenly distributed on the surface of cylinder. Take 5 reading on each spot and take its average at each spot. |  | 23.2 (foot note) | IS 3196 (Part 1) | 2 |  | 30 |  | 30 |  | 30 |  | 30 |  | 30
3196 | 1 |  | 2013 | 4 | Welded Low Carbon Steel Cylinders Exceeding 5 Litre Water Capacity for Low Pressure Liquefiable Gases - Part 1 : Cylinders for liquefied Petroleum Gases (LPG) | Mechanical | Quantitative | Clause 23.2d) | Preparation for Despatch | Yes | Mandatory | Total combined thicknesses of protective coatings, Microns, Min | Value to be specified in Integers or whole numbers, Mark 5 spots evenly distributed on the surface of cylinder. Take 5 reading on each spot and take its average at each spot. |  | 23.2 (foot note) | IS 3196 (Part 1) |  |  | 67 |  | 67 |  | 67 |  | 67 |  | 67
3196 | 1 |  | 2013 | 4 | Welded Low Carbon Steel Cylinders Exceeding 5 Litre Water Capacity for Low Pressure Liquefiable Gases - Part 1 : Cylinders for liquefied Petroleum Gases (LPG) | Chemical | Qualitative | Clause 23.2e) | Preparation for Despatch | Yes | Mandatory | The cylinder shall be powder coated conforming to IS 13871 | Please see Test Report of IS 13871 |  | 23.2 | IS 13871 | 1 | the referred IS to be put in the format in future
3196 | 1 |  | 2013 | 4 | Welded Low Carbon Steel Cylinders Exceeding 5 Litre Water Capacity for Low Pressure Liquefiable Gases - Part 1 : Cylinders for liquefied Petroleum Gases (LPG) | Mechanical | Qualitative | Clause 23.2e) | Preparation for Despatch | Yes | Mandatory | The cylinder shall be powder coated of signal red colour (Shade No. 537 of IS 5) or any other colour as approved by statutory authority. | To be checked on declaration basis | Color declaraion | 23.2 | IS 13871 | 2
3196 | 1 |  | 2013 | 4 | Welded Low Carbon Steel Cylinders Exceeding 5 Litre Water Capacity for Low Pressure Liquefiable Gases - Part 1 : Cylinders for liquefied Petroleum Gases (LPG) | Mechanical | Quantitative | Clause 23.2e) | Preparation for Despatch | Yes | Mandatory | Thickness of powder coating microns, Min | Value to be specified in Integers or whole numbers, Mark 5 spots evenly distributed on the surface of cylinder. Take 5 reading on each spot and take its average at each spot. |  | 23.2 (foot note) | IS 3196 (Part 1) | 3 |  | 50 |  | 50 |  | 50 |  | 50 |  | 50

## IS 3196_1_0_2013_4_Test Reques
Material of sheet | Bung | Type of construction | Nominal water capacity of cylinder | Minimum Thickness | Test pressure | Valve declaration | Type of bung thread | Type of coating | Colour Identification | Zinc coating thickness
IS 15914 ( HS 235) | Class 1A of IS 1875
IS 15914 ( HS 265) | Class 2 of IS 1875
IS 15914 ( HS 295) | IS 2062
IS 15914 ( HS 345)
IS 6240
Any other
2-piece
3-piece
to be declared
to be declared
to be declared
With valve
Without valve
Type of threads
As per IS 7202
As per IS 9122
As per IS 15894
Painted
Powder coated
Signal Red (Shade no. 537 of IS 5)
Any other
37 Microns
to be declared