## IS 455_0_0_2015_2_Test Report
IS Number | Part | Section | Year | Number of Amendments | Title of the Standard | Type of Test | Qualitative or Quantitative | Clause/ Table/ Annex Reference | Test Parameter Name | To be tested and/ or reported by Lab (YES / NO) | Mandatory or Optional | Characteristics (as per Indian Standard) - No specified values to be mentioned here | Test Result/ Observation | Test Request Requirements | Test Method Reference | Test Method Reference Standard | Sl No. under Clause/ Table/ Annex Reference | Sample Quantity | Equipment | Remarks | Specified limits for Portland slag cement | Specified limits for Portland slag cement
THIS ROW TO BE LEFT BLANK | [20 empty] | Min. | Max.
455 |  |  | 2015 | 2 | Portland slag cement - Specification | Mechanical | Qualitative | Clause 4.1 | Granulated Slag | Yes | Mandatory | Granulated slag used in the manufacture of Portland slag cement shall conform to IS 12089. | Please see Test Report format for IS 12089 |  |  | IS 455
455 |  |  | 2015 | 2 | Portland slag cement - Specification | Mechanical | Qualitative | Clause 4.2 | Portland Cement Clinker | Yes | Mandatory | The Portland cement clinker used in the manufacture of Portland slag cement shall conform to IS 16353. | Please see Test Report format for IS 16353 |  |  | IS 455
455 |  |  | 2015 | 2 | Portland slag cement - Specification | Mechanical | Qualitative | Clause 4.3 | Portland Cements | Yes | Mandatory | Portland cement for blending with ground granulated slag shall conform to IS 269. | Please see Test Report format for IS 269 |  |  | IS 455
455 |  |  | 2015 | 2 | Portland slag cement - Specification | Mechanical | Qualitative | Clause 4.4 | Ground Granulated Slag | Yes | Mandatory | Ground granulated blast furnace slag for blending with Portland cement shall be as per IS 16714. | Please see Test Report format for IS 16714 |  |  | IS 455
455 |  |  | 2015 | 2 | Portland slag cement - Specification | Mechanical | Qualitative | Clause 5 | Manufacture | No | Mandatory | Portland slag cement shall be manufactured either by intimately inter-grinding Portland cement clinker and granulated slag or by intimately and uniformly blending ordinary Portland cement and finely ground granulated slag, with required addition of gypsum/ ground gypsum so as to produce a cement capable of complying with this standard. | To be checked based on declaration basis | Declaration regarding Manufacture as per Cl. 5 is required to be provided in the Test Request |  |  | 1 |  |  | Not to be tested or reported; clause is related to manufacturing.
455 |  |  | 2015 | 2 | Portland slag cement - Specification | Mechanical | Qualitative | Clause 5 | Manufacture | No | Mandatory | The granulated slag constituent shall not be less than 25 percent and not more than 70 percent by mass of Portland slag cement. | To be checked based on declaration basis | Declaration regarding Manufacture as per Cl. 5 is required to be provided in the Test Request |  |  | 2 |  |  | Not to be tested or reported; clause is related to manufacturing.
455 |  |  | 2015 | 2 | Portland slag cement - Specification | Mechanical | Qualitative | Clause 5 | Manufacture | No | Mandatory | The homogeneity of the mixture shall be guaranteed within ±3 percent of the declared slag addition, in the same consignment. | To be checked based on declaration basis | Declaration regarding Manufacture as per Cl. 5 is required to be provided in the Test Request |  |  | 3 |  |  | Not to be tested or reported; clause is related to manufacturing.
455 |  |  | 2015 | 2 | Portland slag cement - Specification | Mechanical | Qualitative | Clause 5 | Manufacture | No | Mandatory | When Portland slag cement is obtained by grinding granulated slag with Portland cement clinker, no material shall be added after burning, other than gypsum (natural mineral or chemical, see Note), water, and not more than a total of 1.0 percent of air-entraining agents or other agents including colouring agents, which have proved not to be harmful. The limitation of all such additions shall also apply to manufacture of Portland slag cement by blending process.The limitation of all such additions shall also apply to manufacture of Portland slag cement by blending process. | To be checked based on declaration basis | Declaration regarding Manufacture as per Cl. 5 is required to be provided in the Test Request |  |  | 4 |  |  | Not to be tested or reported; clause is related to manufacturing.
455 |  |  | 2015 | 2 | Portland slag cement - Specification | Mechanical | Qualitative | Clause 5 | Manufacture | No | Mandatory | NOTE — Chemical gypsum shall be added provided that the performance requirements of the final product as specified in this standard are met with. | To be checked based on declaration basis | Declaration regarding Manufacture as per Cl. 5 is required to be provided in the Test Request |  |  | 5 |  |  | Not to be tested or reported; clause is related to manufacturing.
455 |  |  | 2015 | 2 | Portland slag cement - Specification | Chemical | Quantitative | Clause 6, Table 1, Sl No. i) | Chemical Requirements | Yes | Mandatory | Insoluble residue, percent by mass, Max | Value upto 1 decimal places |  | Cl. 6.9 | IS 4032 | [5 empty] | 4.0
455 |  |  | 2015 | 2 | Portland slag cement - Specification | Chemical | Quantitative | Clause 6, Table 1, Sl No. ii) | Chemical Requirements | Yes | Mandatory | Magnesia, percent by mass, Max | Value upto 1 decimal places |  | Cl. 6.8.1 | IS 4032 | 1 |  |  |  |  | 10.0
455 |  |  | 2015 | 2 | Portland slag cement - Specification | Chemical | Quantitative | Clause 6, Table 1, Sl No. ii) | Chemical Requirements | Yes | Mandatory | Magnesia, percent by mass, Max | Value upto 1 decimal places |  | Cl. 6.8.2 | IS 4032 | 2 |  |  |  |  | 10.0
455 |  |  | 2015 | 2 | Portland slag cement - Specification | Chemical | Quantitative | Clause 6, Table 1, Sl No. ii) | Chemical Requirements | Yes | Mandatory | Magnesia, percent by mass, Max | Value upto 1 decimal places |  |  | IS 12813 | 3 |  |  |  |  | 10.0
455 |  |  | 2015 | 2 | Portland slag cement - Specification | Chemical | Quantitative | Clause 6, Table 1, Sl No. ii) | Chemical Requirements | Yes | Mandatory | Magnesia, percent by mass, Max | Value upto 1 decimal places |  |  | IS 12803 | 4 |  |  |  |  | 10.0
455 |  |  | 2015 | 2 | Portland slag cement - Specification | Chemical | Quantitative | Clause 6, Table 1, Sl No. ii) | Chemical Requirements | Yes | Mandatory | Magnesia, percent by mass, Max | Value upto 1 decimal places |  |  | IS 12423 | 5 |  |  |  |  | 10.0
455 |  |  | 2015 | 2 | Portland slag cement - Specification | Chemical | Quantitative | Clause 6, Table 1, Sl No. iii) | Chemical Requirements | Yes | Mandatory | Total sulphur content calculated as sulphuric anhydride (SO3), percent by mass, Max | Value upto 1 decimal places |  | Cl. 6.11 | IS 4032 | 1 |  |  |  |  | 3.5
455 |  |  | 2015 | 2 | Portland slag cement - Specification | Chemical | Quantitative | Clause 6, Table 1, Sl No. iii) | Chemical Requirements | Yes | Mandatory | Total sulphur content calculated as sulphuric anhydride (SO3), percent by mass, Max | Value upto 1 decimal places |  |  | IS 12803 | 2 |  |  |  |  | 3.5
455 |  |  | 2015 | 2 | Portland slag cement - Specification | Chemical | Quantitative | Clause 6, Table 1, Sl No. iii) | Chemical Requirements | Yes | Mandatory | Total sulphur content calculated as sulphuric anhydride (SO3), percent by mass, Max | Value upto 1 decimal places |  |  | IS 12423 | 3 |  |  |  |  | 3.5
455 |  |  | 2015 | 2 | Portland slag cement - Specification | Chemical | Quantitative | Clause 6, Table 1, Sl No. iv) | Chemical Requirements | Yes | Mandatory | Sulphide sulphur (S), percent, Max | Value upto 1 decimal places |  | Cl. 6.12 | IS 4032 | [5 empty] | 1.5
455 |  |  | 2015 | 2 | Portland slag cement - Specification | Chemical | Quantitative | Clause 6, Table 1, Sl No. v) | Chemical Requirements | Yes | Mandatory | Loss on ignition, percent by mass, Max | Value upto 1 decimal places |  | Cl. 6.2 | IS 4032 | [5 empty] | 5.0
455 |  |  | 2015 | 2 | Portland slag cement - Specification | Chemical | Quantitative | Clause 6, Table 1, Sl No. vi) | Chemical Requirements | Yes | Mandatory | Chloride content, percent by mass, Max | Value upto 1 decimal places |  | Cl. 6.13 | IS 4032 | 1 |  |  |  |  | 0.1
455 |  |  | 2015 | 2 | Portland slag cement - Specification | Chemical | Quantitative | Clause 6, Table 1, Sl No. vi) | Chemical Requirements | Yes | Mandatory | Chloride content, percent by mass, Max | Value upto 1 decimal places |  |  | IS 12803 | 2 |  |  |  |  | 0.1
455 |  |  | 2015 | 2 | Portland slag cement - Specification | Chemical | Quantitative | Clause 6, Table 1, Sl No. vi) | Chemical Requirements | Yes | Mandatory | Chloride content, percent by mass, Max | Value upto 1 decimal places |  |  | IS 12423 | 3 |  |  |  |  | 0.1
455 |  |  | 2015 | 2 | Portland slag cement - Specification | Chemical | Quantitative | Clause 6, Table 1, Sl No. vi) | Chemical Requirements | Yes | Mandatory | Chloride content (if Cement used for Prestressed structure), percent by mass, Max | Value upto 2 decimal places | Declaration is required if the cement is intended to be used for prestressed structures as per Cl. 6, Table 1, Sl No. vi) is required to be provided in the Test Request | Cl. 6.13 | IS 4032 | 4 |  |  |  |  | 0.05
455 |  |  | 2015 | 2 | Portland slag cement - Specification | Chemical | Quantitative | Clause 6, Table 1, Sl No. vi) | Chemical Requirements | Yes | Mandatory | Chloride content (if Cement used for Prestressed structure), percent by mass, Max | Value upto 2 decimal places | Declaration is required if the cement is intended to be used for prestressed structures as per Cl. 6, Table 1, Sl No. vi) is required to be provided in the Test Request |  | IS 12803 | 5 |  |  |  |  | 0.05
455 |  |  | 2015 | 2 | Portland slag cement - Specification | Chemical | Quantitative | Clause 6, Table 1, Sl No. vi) | Chemical Requirements | Yes | Mandatory | Chloride content (if Cement used for Prestressed structure), percent by mass, Max | Value upto 2 decimal places | Declaration is required if the cement is intended to be used for prestressed structures as per Cl. 6, Table 1, Sl No. vi) is required to be provided in the Test Request |  | IS 12423 | 6 |  |  |  |  | 0.05
455 |  |  | 2015 | 2 | Portland slag cement - Specification | Chemical | Quantitative | Clause 6, Table 1, Sl No. vii) | Chemical Requirements | Yes | Optional | Alkali content (If cement used in the reactive aggregates), percent, Max | Value upto 1 decimal places | Declaration regarding use of the cement in the reactive aggregates as per 6, Table 1, Sl No. vii) is required to be provided in the Test Request |  | IS 4032 | 1 |  |  | The test method for determining alkali content in Portland Slag Cement is not prescribed in IS 4032. |  | 0.6
455 |  |  | 2015 | 2 | Portland slag cement - Specification | Chemical | Quantitative | Clause 6, Table 1, Sl No. vii) | Chemical Requirements | Yes | Optional | Alkali content (If cement used in the reactive aggregates), percent, Max | Value upto 1 decimal places | Declaration regarding use of the cement in the reactive aggregates as per 6, Table 1, Sl No. vii) is required to be provided in the Test Request |  | IS 12803 | 2 |  |  |  |  | 0.6
455 |  |  | 2015 | 2 | Portland slag cement - Specification | Chemical | Quantitative | Clause 6, Table 1, Sl No. vii) | Chemical Requirements | Yes | Optional | Alkali content (If cement used in the reactive aggregates), percent, Max | Value upto 1 decimal places | Declaration regarding use of the cement in the reactive aggregates as per 6, Table 1, Sl No. vii) is required to be provided in the Test Request |  | IS 12813 | 3 |  |  |  |  | 0.6
455 |  |  | 2015 | 2 | Portland slag cement - Specification | Chemical | Quantitative | Clause 6, Table 1, Sl No. vii) | Chemical Requirements | Yes | Optional | Alkali content (slag content of 50 percent), percent, Max | Value upto 1 decimal places | Declaration regarding slag content as per 6, Table 1, Sl No. vii) is required to be provided in the Test Request |  | IS 4032 | 4 |  |  |  |  | 0.9
455 |  |  | 2015 | 2 | Portland slag cement - Specification | Chemical | Quantitative | Clause 6, Table 1, Sl No. vii) | Chemical Requirements | Yes | Optional | Alkali content (slag content of 50 percent), percent, Max | Value upto 1 decimal places | Declaration regarding slag content as per 6, Table 1, Sl No. vii) is required to be provided in the Test Request |  | IS 12803 | 5 |  |  |  |  | 0.9
455 |  |  | 2015 | 2 | Portland slag cement - Specification | Chemical | Quantitative | Clause 6, Table 1, Sl No. vii) | Chemical Requirements | Yes | Optional | Alkali content (slag content of 50 percent), percent, Max | Value upto 1 decimal places | Declaration regarding slag content as per 6, Table 1, Sl No. vii) is required to be provided in the Test Request |  | IS 12813 | 6 |  |  |  |  | 0.9
455 |  |  | 2015 | 2 | Portland slag cement - Specification | Mechanical | Quantitative | Clause 7, Table 2, Sl No. i) | Physical Requirements | Yes | Mandatory | Fineness, m²/kg, Min | Value to be specified in Integers, Average of 4 readings |  |  | IS 4031 (Part 2) |  |  |  |  | 225
455 |  |  | 2015 | 2 | Portland slag cement - Specification | Mechanical | Quantitative | Clause 7, Table 2, Sl No. ii), a) | Physical Requirements | Yes | Mandatory | Soundness: by Le Chatelier method, mm, Max | Value to be specified in Integers, Average of 2 readings |  | Cl. 5 | IS 4031 (Part 3) | [5 empty] | 10
455 |  |  | 2015 | 2 | Portland slag cement - Specification | Mechanical | Quantitative | Clause 7, Table 2, Sl No. ii), b) | Physical Requirements | Yes | Mandatory | Soundness: by autoclave test method, percent, Max | Value upto 1 decimal places |  | Cl. 6 | IS 4031 (Part 3) | [5 empty] | 0.8
455 |  |  | 2015 | 2 | Portland slag cement - Specification | Mechanical | Quantitative | Clause 7, Table 2, Sl No. ii), Note 1 | Physical Requirements | Yes | Mandatory | Soundness: by Le Chatelier method (After aeration), mm, Max | Value to be specified in Integers, Average of 2 readings |  | Cl. 5 | IS 4031 (Part 3) | 1 |  |  |  |  | 5
455 |  |  | 2015 | 2 | Portland slag cement - Specification | Mechanical | Quantitative | Clause 7, Table 2, Sl No. ii), Note 1 | Physical Requirements | Yes | Mandatory | Soundness: by autoclave test method (After aeration), percent, Max | Value upto 1 decimal places |  | Cl. 6 | IS 4031 (Part 3) | 2 |  |  |  |  | 0.6
455 |  |  | 2015 | 2 | Portland slag cement - Specification | Mechanical | Quantitative | Clause 7, Table 2, Sl No. iii), a) | Physical Requirements | Yes | Mandatory | Setting time: Initial, min, Min | Value to be specified in Integers |  |  | IS 4031 (Part 5) |  |  |  |  | 30
455 |  |  | 2015 | 2 | Portland slag cement - Specification | Mechanical | Quantitative | Clause 7, Table 2, Sl No. iii), b) | Physical Requirements | Yes | Mandatory | Setting time: Final, min, Max | Value to be specified in Integers |  |  | IS 4031 (Part 5) | [5 empty] | 600
455 |  |  | 2015 | 2 | Portland slag cement - Specification | Mechanical | Quantitative | Clause 7, Table 2, Sl No. iii), b) | Physical Requirements | Yes | Mandatory | The ratio of final penetration measured after 5 min of completion of mixing period to the initial penetration measured exactly after 20 s of completion of mixing period, percent, Min | Value to be specified in Integers |  |  | IS 455 | 1 |  |  |  | 50
455 |  |  | 2015 | 2 | Portland slag cement - Specification | Mechanical | Quantitative | Clause 7, Table 2, Sl No. iii), Note 2 | Physical Requirements | Yes | Mandatory | Setting time: Initial (false set), min, Min | Value to be specified in Integers |  |  | IS 4031 (Part 5) | 2 |  |  |  | 30
455 |  |  | 2015 | 2 | Portland slag cement - Specification | Mechanical | Quantitative | Clause 7, Table 2, Sl No. iii), Note 2 | Physical Requirements | Yes | Mandatory | Setting time: Final (false set), min, Max | Value to be specified in Integers |  |  | IS 4031 (Part 5) | 3 |  |  |  |  | 600
455 |  |  | 2015 | 2 | Portland slag cement - Specification | Mechanical | Quantitative | Clause 7, Table 2, Sl No. iv), a) | Physical Requirements | Yes | Mandatory | Compressive strength, 72±1 hr, MPa, Min | Value to be specified in Integers, 3 individual readings and average to be reported |  |  | IS 4031 (Part 6) |  |  |  |  | 16
455 |  |  | 2015 | 2 | Portland slag cement - Specification | Mechanical | Quantitative | Clause 7, Table 2, Sl No. iv), b) | Physical Requirements | Yes | Mandatory | Compressive strength, 168±2 hr, MPa, Min | Value to be specified in Integers, 3 individual readings and average to be reported |  |  | IS 4031 (Part 6) |  |  |  |  | 22
455 |  |  | 2015 | 2 | Portland slag cement - Specification | Mechanical | Quantitative | Clause 7, Table 2, Sl No. iv), c) | Physical Requirements | Yes | Mandatory | Compressive strength, 672±4 hr, MPa, Min | Value to be specified in Integers, 3 individual readings and average to be reported |  |  | IS 4031 (Part 6) |  |  |  |  | 33
455 |  |  | 2015 | 2 | Portland slag cement - Specification | Mechanical | Quantitative | Clause 7, Table 2, Sl No. v) | Physical Requirements | Yes | Optional | Transverse strength, MPa | 3 individual readings and average to be reported | Declaration regarding the agreed value of transverse strength between the purchaser and the manufacturer as per Clause 7, Table 2, Sl No. v) is required to be provided in the Test Request |  | IS 4031 (Part 8)
455 |  |  | 2015 | 2 | Portland slag cement - Specification | Mechanical | Qualitative | Clause 7, Table 2, Note 4 | Physical Requirements | Yes | Optional | Notwithstanding the compressive strength requirement specified as per the above table, the cement shall show a progressive increase in strength from the strength at 72 h. | Satisfactory/ Unsatisfactory |  |  | IS 455
455 |  |  | 2015 | 2 | Portland slag cement - Specification | Mechanical | Qualitative | Clause 7, Table 2, Note 4 | Physical Requirements | Yes | Optional | Notwithstanding the transverse strength requirement specified as per the above table, the cement shall show a progressive increase in strength from the strength at 72 h. | Satisfactory/ Unsatisfactory |  |  | IS 455
455 |  |  | 2015 | 2 | Portland slag cement - Specification | Mechanical | Qualitative | Clause 8 | Storage | No | Mandatory | The cement shall be stored in such a manner as to permit easy access for proper inspection and identification, and in a suitable weather-tight building to protect the cement from dampness and to minimize warehouse deterioration (see also IS 4082). | To be checked based on declaration basis | Declaration regarding the storage as per Cl. 8 is required to be provided in the Test Request | [5 empty] | Not to be tested or reported; clause is related to storage.
455 |  |  | 2015 | 2 | Portland slag cement - Specification | Mechanical | Qualitative | Clause 9.1 | Manufacturer's certificate | No | Mandatory | The manufacturer shall satisfy himself that the cement conforms to the requirements of this standard. | [7 empty] | Not to be tested or reported; clause is related to manufacturer.
455 |  |  | 2015 | 2 | Portland slag cement - Specification | Mechanical | Qualitative | Clause 9.1 | Manufacturer's certificate | No | Optional | And, if requested, shall furnish a test certificate to this effect to the purchaser or his representative, within ten days of testing of the cement (except for 28 days compressive strength test results, which shall be furnished after completion of the test). | To be checked based on declaration basis | Declaration regarding Manufacturer's certificate as per Cl. 9.1 is required to be provided in the Test Request | [5 empty] | Not to be tested or reported; clause is related to manufacturer.
455 |  |  | 2015 | 2 | Portland slag cement - Specification | Mechanical | Qualitative | Clause 9.2 | Manufacturer's certificate | No | Optional | The manufacturer shall furnish a certificate indicating the alkali content, if requested. | To be checked based on declaration basis | Declaration regarding Manufacturer's certificate as per Cl. 9.2 is required to be provided in the Test Request | [5 empty] | Not to be tested or reported; clause is related to manufacturer.
455 |  |  | 2015 | 2 | Portland slag cement - Specification | Mechanical | Qualitative | Clause 10.1 | Packing | Yes | Mandatory | The cement shall be packed in any of the following bags: a) Multi-wall paper sacks conforming to IS 11761, | Please see Test Report format for IS 11761 |  |  | IS 455 | 1
455 |  |  | 2015 | 2 | Portland slag cement - Specification | Mechanical | Qualitative | Clause 10.1 | Packing | Yes | Mandatory | The cement shall be packed in any of the following bags: b) HDPE/PP woven sacks conforming to IS 11652, | Please see Test Report format for IS 11652 |  |  | IS 455 | 2
455 |  |  | 2015 | 2 | Portland slag cement - Specification | Mechanical | Qualitative | Clause 10.1 | Packing | Yes | Mandatory | The cement shall be packed in any of the following bags: c) Jute synthetic union bags conforming to IS 12174, | Please see Test Report format for IS 12174 |  |  | IS 455 | 3
455 |  |  | 2015 | 2 | Portland slag cement - Specification | Mechanical | Qualitative | Clause 10.1 | Packing | Yes | Mandatory | The cement shall be packed in any of the following bags: d) PP woven laminated block bottom valve sacks conforming to IS 16709, or | Please see Test Report format for IS 16709 |  |  | IS 455 | 4
455 |  |  | 2015 | 2 | Portland slag cement - Specification | Mechanical | Qualitative | Clause 10.1 | Packing | No | Mandatory | The cement shall be packed in any of the following bags: e) Any other approved composite bag. | To be checked based on declaration basis | Declaration regarding Any other approved composite bag as per Cl. 10.1 is required to be provided in the Test Request |  |  | 5 |  |  | No product standard referred for tesing. Hence, testing can't be done.
455 |  |  | 2015 | 2 | Portland slag cement - Specification | Mechanical | Qualitative | Clause 10.1 | Packing | Yes | Mandatory | Bags shall be in good condition at the time of inspection. | Satisfactory/ Unsatisfactory |  |  | IS 455 | 6
455 |  |  | 2015 | 2 | Portland slag cement - Specification | Mechanical | Qualitative | Clause 10.1.1 | Packing | Yes | Mandatory | The net quantity of cement per bag shall be 50 kg subject to provisions and tolerance given in Annex B. | Satisfactory/ Unsatisfactory |  |  | IS 455
455 |  |  | 2015 | 2 | Portland slag cement - Specification | Mechanical | Qualitative | Clause 10.1.2 | Packing | Yes | Mandatory | The net quantity of cement per bag may also be 25 kg, 10 kg, 5 kg, 2 kg or 1 kg. | Satisfactory/ Unsatisfactory | Declaration regarding the net quantity of cement as per Cl. 10.1.2 is required to be provided in the Test Request |  | IS 455 | 1
455 |  |  | 2015 | 2 | Portland slag cement - Specification | Mechanical | Qualitative | Clause 10.1.2 | Packing | Yes | Mandatory | And packed in suitable bags as agreed to between the purchaser and the manufacturer but the bag shall be of the material and quality as given in with 10.1. The cement shall be packed in any of the following bags: a) Multi-wall paper sacks conforming to IS 11761, | Please see Test Report format for IS 11761 |  |  | IS 455 | 2
455 |  |  | 2015 | 2 | Portland slag cement - Specification | Mechanical | Qualitative | Clause 10.1.2 | Packing | Yes | Mandatory | And packed in suitable bags as agreed to between the purchaser and the manufacturer but the bag shall be of the material and quality as given in with 10.1. The cement shall be packed in any of the following bags: b) HDPE/PP woven sacks conforming to IS 11652, | Please see Test Report format for IS 11652 |  |  | IS 455 | 3
455 |  |  | 2015 | 2 | Portland slag cement - Specification | Mechanical | Qualitative | Clause 10.1.2 | Packing | Yes | Mandatory | And packed in suitable bags as agreed to between the purchaser and the manufacturer but the bag shall be of the material and quality as given in with 10.1. The cement shall be packed in any of the following bags: c) Jute synthetic union bags conforming to IS 12174, | Please see Test Report format for IS 12174 |  |  | IS 455 | 4
455 |  |  | 2015 | 2 | Portland slag cement - Specification | Mechanical | Qualitative | Clause 10.1.2 | Packing | Yes | Mandatory | And packed in suitable bags as agreed to between the purchaser and the manufacturer but the bag shall be of the material and quality as given in with 10.1. The cement shall be packed in any of the following bags: d) PP woven laminated block bottom valve sacks conforming to IS 16709, or | Please see Test Report format for IS 16709 |  |  | IS 455 | 5
455 |  |  | 2015 | 2 | Portland slag cement - Specification | Mechanical | Qualitative | Clause 10.1.2 | Packing | No | Mandatory | And packed in suitable bags as agreed to between the purchaser and the manufacturer but the bag shall be of the material and quality as given in with 10.1. The cement shall be packed in any of the following bags: e) Any other approved composite bag. | To be checked based on declaration basis | Declaration regarding Any other approved composite bag as per Cl. 10.1 is required to be provided in the Test Request |  |  | 6 |  |  | No product standard referred for tesing. Hence, testing can't be done.
455 |  |  | 2015 | 2 | Portland slag cement - Specification | Mechanical | Qualitative | Clause 10.1.2 | Packing | Yes | Mandatory | And packed in suitable bags as agreed to between the purchaser and the manufacturer but the bag shall be of the material and quality as given in with 10.1. Bags shall be in good condition at the time of inspection. | Satisfactory/ Unsatisfactory |  |  | IS 455 | 7
455 |  |  | 2015 | 2 | Portland slag cement - Specification | Mechanical | Qualitative | Clause 10.1.2 | Packing | Yes | Mandatory | The quantity of cement in the bags shall also be subject to tolerances as given in Annex B for 50 kg bags. | Satisfactory/ Unsatisfactory |  |  | IS 455 | 8
455 |  |  | 2015 | 2 | Portland slag cement - Specification | Mechanical | Qualitative | Clause 10.3 | Packing | No | Optional | Supplies of cement in drums or in bulk may be made by arrangement between the purchaser and the supplier (manufacturer or stockist). | To be checked based on declaration basis | Declaration regarding the packing as per Cl. 10.3 is required to be provided in the Test Request | [5 empty] | Not to be tested or reported; clause is related to supply of bulk cement.
455 |  |  | 2015 | 2 | Portland slag cement - Specification | Mechanical | Qualitative | Clause 10.3 | Packing | No | Optional | NOTE — A single bag or container containing 1 000 kg and more net quantity of cement, shall be considered as the bulk supply of cement. Supplies of cement may also be made in intermediate bags/containers, for example, drums of 200 kg, by agreement between the purchaser and the manufacturer. | [7 empty] | Not to be tested or reported; clause is related to supply of bulk cement.
455 |  |  | 2015 | 2 | Portland slag cement - Specification | Mechanical | Qualitative | Clause 10.4 | Packing | No | Optional | When cement is intended for export and if the purchaser so requires, packing of cement may be done in bags or in drums with net quantity of cement per bag or drum as agreed to between the purchaser and the manufacturer. | To be checked based on declaration basis | Declaration regarding whether the cement is intended for export and packing as per Cl.10.4 is required to be provided in the Test Request | [5 empty] | Not to be tested or reported; clause is related to supply of bulk cement.
455 |  |  | 2015 | 2 | Portland slag cement - Specification | Mechanical | Qualitative | Clause 10.4.1 | Packing | No | Mandatory | For this purpose, the permission of the certifying authority shall be obtained in advance for each export order. | To be checked based on declaration basis | Declaration regarding whether the cement is intended for export and packing as per Cl.10.4 is required to be provided in the Test Request | [5 empty] | Clause not related to testing or reporting.
455 |  |  | 2015 | 2 | Portland slag cement - Specification | Mechanical | Qualitative | Clause 10.4.2 | Packing | Yes | Mandatory | The words ‘FOR EXPORT’ and the net quantity of cement per bag/drum shall be clearly marked in indelible ink on each bag/drum. | Satisfactory/ Unsatisfactory | Declaration regarding whether the cement is intended for export and packing as per Cl.10.4 is required to be provided in the Test Request |  | IS 455
455 |  |  | 2015 | 2 | Portland slag cement - Specification | Mechanical | Qualitative | Clause 10.4.3 | Packing | No | Mandatory | The packing material shall be as agreed to between the manufacturer and the purchaser. | To be checked based on declaration basis | Declaration regarding the packing as per cl. 10.4.3 is required to be provided in the Test Request | [5 empty] | No product standard referred for tesing. Hence, testing can't be done.
455 |  |  | 2015 | 2 | Portland slag cement - Specification | Mechanical | Qualitative | Clause 10.4.4 | Packing | Yes | Mandatory | The tolerance requirements for the quantity of cement packed in bags/drum shall be as given in 10.2.1 except the net quantity which shall be equal to or more than the quantity in 10.4. | Satisfactory/ Unsatisfactory | Declaration regarding whether the cement is intended for export and packing as per Cl.10.4 is required to be provided in the Test Request |  | IS 455
455 |  |  | 2015 | 2 | Portland slag cement - Specification | Mechanical | Qualitative | Clause 11.1 a) | Marking | Yes | Mandatory | Each bag or drum of cement shall be legibly and indelibly marked with Manufacturer's name and his registered trade-mark, if any | Satisfactory/ Unsatisfactory |  |  | IS 455
455 |  |  | 2015 | 2 | Portland slag cement - Specification | Mechanical | Qualitative | Clause 11.1 b) | Marking | Yes | Mandatory | Each bag or drum of cement shall be legibly and indelibly marked with The words Portland Slag Cement | Satisfactory/ Unsatisfactory |  |  | IS 455
455 |  |  | 2015 | 2 | Portland slag cement - Specification | Mechanical | Qualitative | Clause 11.1 c) | Marking | Yes | Mandatory | Each bag or drum of cement shall be legibly and indelibly marked with Net Quantity, in kg | Satisfactory/ Unsatisfactory | Declaration regarding net quantity in kg as per Cl. 11.1 c) to be provided on test request. |  | IS 455
455 |  |  | 2015 | 2 | Portland slag cement - Specification | Mechanical | Qualitative | Clause 11.1 d) | Marking | Yes | Mandatory | Each bag or drum of cement shall be legibly and indelibly marked with The words 'Use no hooks' on the bags | Satisfactory/ Unsatisfactory |  |  | IS 455
455 |  |  | 2015 | 2 | Portland slag cement - Specification | Mechanical | Qualitative | Clause 11.1 e) | Marking | Yes | Mandatory | Each bag or drum of cement shall be legibly and indelibly marked with Batch/ control unit in terms of week, month and year of packing | Satisfactory/ Unsatisfactory | Declaration regarding Batch/ control unit and date of packaging as per Cl. 11.1 e) is required to be provided on test request. |  | IS 455
455 |  |  | 2015 | 2 | Portland slag cement - Specification | Mechanical | Qualitative | Clause 11.1 f) | Marking | Yes | Mandatory | Each bag or drum of cement shall be legibly and indelibly marked with Best Before Date | Satisfactory/ Unsatisfactory | Declaration regarding Best Before Date as per Cl. 11.1 f) is required to be provided on test request. |  | IS 455
455 |  |  | 2015 | 2 | Portland slag cement - Specification | Mechanical | Qualitative | Clause 11.1 g) | Marking | Yes | Mandatory | Each bag or drum of cement shall be legibly and indelibly marked with Need for testing of cement more than 3 months old to check conformity before its use | Satisfactory/ Unsatisfactory |  |  | IS 455
455 |  |  | 2015 | 2 | Portland slag cement - Specification | Mechanical | Qualitative | Clause 11.1 h) | Marking | Yes | Mandatory | Each bag or drum of cement shall be legibly and indelibly marked with Address of the Manufacturer | Satisfactory/ Unsatisfactory |  |  | IS 455
455 |  |  | 2015 | 2 | Portland slag cement - Specification | Mechanical | Qualitative | Clause 11.1 j) | Marking | Yes | Mandatory | Each bag or drum of cement shall be legibly and indelibly marked with Percentage of slag addition | Satisfactory/ Unsatisfactory | Declaration is required for slag content as per Cl 11.1 j) is desired by the purchaser. |  | IS 455 |  |  |  | Editorial change required, sl no. i) is missing
455 |  |  | 2015 | 2 | Portland slag cement - Specification | Mechanical | Qualitative | Clause 11.2 | Marking | Yes | Mandatory | Similar information shall be provided in the delivery advices accompanying the shipment of packed or bulk cement and on cement drums (see 10.3). | Satisfactory/ Unsatisfactory |  |  | IS 455
455 |  |  | 2015 | 2 | Portland slag cement - Specification | Mechanical | Qualitative | Cl. 11.3 | Marking | Yes | Optional | The cement may also be marked with the Standard Mark. | Satisfactory/ Unsatisfactory |  |  | IS 455
455 |  |  | 2015 | 2 | Portland slag cement - Specification | Mechanical | Qualitative | Cl. 11.3.1 | Marking | No | Mandatory | The use of the Standard Mark is governed by the provisions of the Bureau of Indian Standards Act, 1986 and the Rules and Regulations made thereunder. The details of conditions under which a license for the use of the Standard Mark may be granted to manufacturers or producers may be obtained from the Bureau of Indian Standards. | [7 empty] | Clause not related to testing or reporting.
455 |  |  | 2015 | 2 | Portland slag cement - Specification | Mechanical | Qualitative | Cl. 13.1 | Tests | No | Mandatory | The sample or samples of cement for test shall be taken as described in 12 and shall be tested in the manner described in the relevant clauses. | [7 empty] | Clause not related to testing or reporting.
455 |  |  | 2015 | 2 | Portland slag cement - Specification | Mechanical | Qualitative | Cl. 13.2.1 | Tests, Independent Testing | No | Mandatory | If the purchaser or his representative requires independent tests, the samples shall be taken before or immediately after delivery at the option of the purchaser or his representative, and the tests shall be carried out in accordance with this standard on the written instructions of the purchaser or his representative. | [7 empty] | Clause not related to testing or reporting.
455 |  |  | 2015 | 2 | Portland slag cement - Specification | Mechanical | Qualitative | Cl. 13.2.2, a) | Tests, Independent Testing | No | Mandatory | The manufacturer/supplier shall supply, free of charge, the cement required for testing. Unless otherwise specified in the enquiry and order, the cost of the tests shall be borne as follows: a) By the manufacturer/supplier, if the results show that the cement does not comply with the requirements of this standard, and | [7 empty] | Clause not related to testing or reporting.
455 |  |  | 2015 | 2 | Portland slag cement - Specification | Mechanical | Qualitative | Cl. 13.2.2, b) | Tests, Independent Testing | No | Mandatory | b) By the purchaser, if the results show that the cement complies with the requirement of this standard. | [7 empty] | Clause not related to testing or reporting.
455 |  |  | 2015 | 2 | Portland slag cement - Specification | Mechanical | Qualitative | Cl. 13.2.3 | Tests, Independent Testing | No | Mandatory | After a representative sample has been drawn, tests on the sample shall be carried out as expeditiously as possible (see 12.1.1 and 12.1.2). | [7 empty] | Clause not related to testing or reporting.
455 |  |  | 2015 | 2 | Portland slag cement - Specification | Mechanical | Qualitative | Cl. 14.1 | REJECTION | No | Mandatory | Cement may be rejected, if it does not comply with any of the requirements of this specification. | [7 empty] | Clause not related to testing or reporting.
455 |  |  | 2015 | 2 | Portland slag cement - Specification | Mechanical | Qualitative | Cl. 14.1 | REJECTION | No | Mandatory | Cement remaining in bulk storage at the factory, prior to shipment, for more than six months, or cement in bags, in local storage such as, in the hands of a vendor for more than 3 months after completion of tests, shall be retested before use and shall be rejected if it fails to conform to any of the requirements of this specification. | [7 empty] | Clause not related to testing or reporting.