## 4990
| Part | Section | Year | Number of Amendments | Title of the Standard | Type of Test | Qualitative or Quantitative | Clause/ Table/ Annex Reference | Test Parameter Name | To be tested by Lab (YES / NO) | Mandatory or Optional | Characteristics (as per Indian Standard) - No specified values to be mentioned here | Test Result/ Observation | Test Request Requirements | Test Method Reference | Test Method Reference Standard | Sl No. under Clause/ Table/ Annex Reference |  | Average Failure Load in N in case of Average Wood Failure- No Requirement | Average Failure Load in N in case of Average Wood Failure- No Requirement | Average Failure Load in N in case of Average Wood Failure- Not less than 60% | Average Failure Load in N in case of Average Wood Failure- Not less than 60% | Average Failure Load in N in case of Average Wood Failure- Not less than 80% | Average Failure Load in N in case of Average Wood Failure- Not less than 80% | Average Failure Laod in N in case of Average Wood Failure- Sample to be considered as failed | Average Failure Laod in N in case of Average Wood Failure- Sample to be considered as failed | Formaldehyde Class E1 | Formaldehyde Class E1 | Formaldehyde Class E2 | Formaldehyde Class E2
THIS ROW TO BE LEFT BLANK | [18 empty] | Min. | Max. | Min. | Max. | Min. | Max. | Min. | Max. | Min. | Max. | Min. | Max. | Min. | Max. | Min. | Max. | Min. | Max. | Min. | Max. | Min. | Max. | Min. | Max. | Min. | Max. | Min. | Max. | Min. | Max. | Min. | Max. | Min. | Max. | Min. | Max. | Min. | Max. | Min. | Max. | Min. | Max. | Min. | Max.
4990 |  |  | 2024 | 0 | Plywood for Concrete Shuttering Works | Mechanical | Qualitative | Cl. 5.2 | Adhesives for Bonding of Veneers | Yes | Mandatory | The adhesives used for bonding the veneers shall be based on any suitable synthetic resin conforming to BWP Grade of IS 848. | Please see TR format of IS 848 |  |  | IS 4990 | 1 | (i) Cl 5.2: Adhesives: shall conform BWP Grade of IS 848
4990 |  |  | 2024 | 0 | Plywood for Concrete Shuttering Works | Mechanical | Qualitative | Cl. 5.2 | Adhesives for Bonding of Veneers | No | Mandatory | Extender shall not be added to the adhesive by the plywood manufacturer. | Satisfactory/ Unsatisfactory- and clearly specify the qualitative requirement which is not met in the sample | Declaration regarding this to be submited |  | IS 4990 | 2 | The clause strictly refers to the manufacturing process
4990 |  |  | 2024 | 0 | Plywood for Concrete Shuttering Works | Mechanical | Qualitative | Cl. 5.2 | Adhesives for Bonding of Veneers | No | Mandatory | Addition of a dye to the adhesive to check that all parts of the veneer are completely covered by adhesive shall be permissible. | Satisfactory/ Unsatisfactory- and clearly specify the qualitative requirement which is not met in the sample | Declaration regarding this to be submited |  | IS 4990 | 3 | The clause strictly refers to the manufacturing process
4990 |  |  | 2024 | 0 | Plywood for Concrete Shuttering Works | Mechanical | Qualitative | Cl. 5.2 | Adhesives for Bonding of Veneers | No | Mandatory | Addition of a filler not exceeding 5 percent shall be permissible provided the filler does not detract from the water resistance of the adhesive. | Satisfactory/ Unsatisfactory- and clearly specify the qualitative requirement which is not met in the sample | Declaration regarding this to be submited |  | IS 4990 | 4 | The clause strictly refers to the manufacturing process
4990 |  |  | 2024 | 0 | Plywood for Concrete Shuttering Works | Mechanical | Qualitative | Cl. 6.1 | Manufacture | Yes | Mandatory | Veneers for the manufacture of plywood for concrete shuttering works shall be either rotary cut or sliced, but preferably rotary cut | Satisfactory/ Unsatisfactory- and clearly specify the qualitative requirement which is not met in the sample | Declaration regarding this to be submited |  | IS 4990 | 1
4990 |  |  | 2024 | 0 | Plywood for Concrete Shuttering Works | Mechanical | Qualitative | Cl. 6.1 | Manufacture | Yes | Mandatory | The veneers shall be reasonably smooth to permit an even spread of glue. | Satisfactory/ Unsatisfactory- and clearly specify the qualitative requirement which is not met in the sample | Declaration regarding this to be submited |  | IS 4990 | 2
4990 |  |  | 2024 | 0 | Plywood for Concrete Shuttering Works | Mechanical | Qualitative | Cl. 6.1 | Manufacture | Yes | Mandatory | The veneers shall be dried to a moisture content in a range of 6 percent to 10 percent before bonding. | Satisfactory/ Unsatisfactory- and clearly specify the qualitative requirement which is not met in the sample |  |  | IS 4990 | 3
4990 |  |  | 2024 | 0 | Plywood for Concrete Shuttering Works | Mechanical | Qualitative | Cl. 6.1 | Manufacture | NO | Mandatory | The glue shall be evenly spread. | Satisfactory/ Unsatisfactory- and clearly specify the qualitative requirement which is not met in the sample | Declaration regarding this to be submited |  | IS 4990 | 4 | The clause strictly refers to the manufacturing process
4990 |  |  | 2024 | 0 | Plywood for Concrete Shuttering Works | Mechanical | Qualitative | Cl. 6.1 | Manufacture | No | Mandatory | The veneers shall then be assembled with alternate layers at right angles to each other (except in the case of even number of veneers when the two central veneers are in the same direction) and hot pressed under controlled conditions of temperature, pressure and pressing time. | Satisfactory/ Unsatisfactory- and clearly specify the qualitative requirement which is not met in the sample | Declaration regarding this to be submited |  | IS 4990 | 5 | The clause strictly refers to the manufacturing process
4990 |  |  | 2024 | 0 | Plywood for Concrete Shuttering Works | Mechanical | Qualitative | Cl. 6.1 | Manufacture | Yes | Mandatory | The core veneers shall not have open joints or splits beyond the limits prescribed in 8.2. | Satisfactory/ Unsatisfactory- and clearly specify the qualitative requirement which is not met in the sample | Declaration regarding this to be submited |  | IS 4990 | 6
4990 |  |  | 2024 | 0 | Plywood for Concrete Shuttering Works | Mechanical | Qualitative | Cl. 6.1 | Manufacture | No | Mandatory | No unglued area shall be found on separation of the veneers | Satisfactory/ Unsatisfactory- and clearly specify the qualitative requirement which is not met in the sample | Declaration regarding this to be submited |  | IS 4990 | 7 | The clause strictly refers to the manufacturing process
4990 |  |  | 2024 | 0 | Plywood for Concrete Shuttering Works | Mechanical | Qualitative | Cl. 6.1 | Manufacture | Yes | Optional | The veneers may have sound knots of diameter not exceeding 50 mm. | Satisfactory/ Unsatisfactory- and clearly specify the qualitative requirement which is not met in the sample | Declaration regarding this to be submited |  | IS 4990 | 8
4990 |  |  | 2024 | 0 | Plywood for Concrete Shuttering Works | Mechanical | Qualitative | Cl. 6.1 | Manufacture | Yes | Mandatory | Tight fitted patches, with distance from one patch to the other not less than 600 mm, shall be permitted, but maximum diameter of any patch shall not exceed 40 mm. | Satisfactory/ Unsatisfactory- and clearly specify the qualitative requirement which is not met in the sample | Declaration regarding this to be submited |  | IS 4990 | 9
4990 |  |  | 2024 | 0 | Plywood for Concrete Shuttering Works | Mechanical | Qualitative | Cl. 6.1 | Manufacture | Yes | Mandatory | The number of pin-holes on face (top) veneers shall not be more than 10 in any square metre of the surface. | Satisfactory/ Unsatisfactory- and clearly specify the qualitative requirement which is not met in the sample | Declaration regarding this to be submited |  | IS 4990 | 10
4990 |  |  | 2024 | 0 | Plywood for Concrete Shuttering Works | Mechanical | Qualitative | Cl. 6.1 | Manufacture | No | Mandatory | Discolouration may be permitted, but loose knots and dry-rot shall not be permitted (see 8.1). | Satisfactory/ Unsatisfactory- and clearly specify the qualitative requirement which is not met in the sample | Declaration regarding this to be submited |  | IS 4990 | 11 | The clause strictly refers to the manufacturing process
4990 |  |  | 2024 | 0 | Plywood for Concrete Shuttering Works | Mechanical | Qualitative | Cl. 6.2 | Manufacture | Yes | Mandatory | The thickness of all individual veneers shall be uniform with a variation of ± 5 percent. | Satisfactory/ Unsatisfactory- and clearly specify the qualitative requirement which is not met in the sample | Declaration regarding this to be submited |  | IS 4990 | 12
4990 |  |  | 2024 | 0 | Plywood for Concrete Shuttering Works | Mechanical | Qualitative | Cl. 6.2 | Manufacture | Yes | Mandatory | The veneer shall be straight grained within a permitted slope of ± 10°. | Satisfactory/ Unsatisfactory- and clearly specify the qualitative requirement which is not met in the sample | Declaration regarding this to be submited |  | IS 4990 | 13
4990 |  |  | 2024 | 0 | Plywood for Concrete Shuttering Works | Mechanical | Qualitative | Cl. 6.3 | Manufacture | NO | Mandatory | Corresponding veneers on either side of the central ply and those of face (top) and back (bottom) veneers shall be of species having similar physical and mechanical properties, such as thickness, density, modulus of elasticity, shrinkage, etc to ensure balanced construction. | Satisfactory/ Unsatisfactory- and clearly specify the qualitative requirement which is not met in the sample | Declaration regarding this to be submited |  | IS 4990 | 14 | The clause strictly refers to the manufacturing process
4990 |  |  | 2024 | 0 | Plywood for Concrete Shuttering Works | Mechanical | Qualitative | Cl. 6.4 | Manufacture | No | Mandatory | Plywood for concrete shuttering work shall be preservative treated and bonded with BWP Grade adhesive. | Satisfactory/ Unsatisfactory- and clearly specify the qualitative requirement which is not met in the sample | Declaration regarding this to be submited |  | IS 4990 | 15 | The clause strictly refers to the manufacturing process
4990 |  |  | 2024 | 0 | Plywood for Concrete Shuttering Works | Mechanical | Qualitative | Cl. 6.4 | Manufacture | No | Optional | When required, concrete shuttering plywood may be supplied with or without any polymer coating or suitable overlay (see 6.7 and 10.6). | Satisfactory/ Unsatisfactory- and clearly specify the qualitative requirement which is not met in the sample | Declaration regarding this to be submited |  | IS 4990 | 16 | The clause strictly refers to the manufacturing process
4990 |  |  | 2024 | 0 | Plywood for Concrete Shuttering Works | Mechanical | Qualitative | Cl. 6.5 | Manufacture | No | Optional | When boards of a size larger than the available press size are required, these may be made by scarf jointing the finished board, the scarf being through the thickness of the board. | Satisfactory/ Unsatisfactory- and clearly specify the qualitative requirement which is not met in the sample | Declaration regarding this to be submited |  | IS 4990 | 17 | The clause strictly refers to the manufacturing process
4990 |  |  | 2024 | 0 | Plywood for Concrete Shuttering Works | Mechanical | Qualitative | Cl. 6.5 | Manufacture | Yes | Mandatory | All scarf joints shall be bonded with adhesives conforming to IS 848, having similar properties to those used in the bond of veneers. | Please see TR format of IS 848 | Declaration regarding this to be submited |  | IS 4990 | 18
4990 |  |  | 2024 | 0 | Plywood for Concrete Shuttering Works | Mechanical | Qualitative | Cl. 6.5 | Manufacture | Yes | Mandatory | Scarf joints shall be made with 1 : 8 slope. | Satisfactory/ Unsatisfactory- and clearly specify the qualitative requirement which is not met in the sample | Declaration regarding this to be submited |  | IS 4990 | 19
4990 |  |  | 2024 | 0 | Plywood for Concrete Shuttering Works | Chemical | Qualitative | Cl. 6.6 | Manufacture | Yes | Mandatory | The plywood after manufacture shall be given a preservative treatment as given in IS 5539. | Satisfactory/ Unsatisfactory- and clearly specify the qualitative requirement which is not met in the sample | Declaration regarding this to be submited |  | IS 4990 | 20
4990 |  |  | 2024 | 0 | Plywood for Concrete Shuttering Works | Mechanical | Qualitative | Cl. 6.6 | Manufacture | Yes | Mandatory | The plywood after manufacture shall be conditioned to a moisture content not exceeding 15 percent. | Value to be specified in Integers or whole numbers |  | 6.6 | IS 4990
4990 |  |  | 2024 | 0 | Plywood for Concrete Shuttering Works | Chemical | Qualitative | Cl. 6.6, Cl. 10.11 | Manufacture | Yes | Mandatory | "The preservative used shall have a copper-chrome-boron (CCB) composition, with retention of not less than 12 kg/m3." | Value to be specified in Integers or whole numbers, 1 reading | Declaration regarding the treatment is required to be provided in the Test Request |  | IS 2753 (Part 1).
4990 |  |  | 2024 | 0 | Plywood for Concrete Shuttering Works | Chemical | Qualitative | Cl. 6.6, Cl. 10.11 | Manufacture | Yes | Mandatory | The preservative used shall have a composition or acidcopper- chrome (ACC) composition, with retention of not less than 12 kg/m3. | Value to be specified in Integers or whole numbers, 1 reading | Declaration regarding the treatment is required to be provided in the Test Request |  | IS 2753 (Part 1).
4990 |  |  | 2024 | 0 | Plywood for Concrete Shuttering Works | Mechanical | Qualitative | Cl. 6.7 | Manufacture | No | Mandatory | Plywood for concrete shuttering work with polymer coating, or with suitable overlay shall be made with a surface film of phenol formaldehyde or creosol formaldehyde resin, either carried by tissue paper or evenly spread by a mechanical spreader. | Satisfactory/ Unsatisfactory- and clearly specify the qualitative requirement which is not met in the sample |  | Cl. 6.7 | IS 4990 | 1 | The clause strictly refers to the manufacturing process
4990 |  |  | 2024 | 0 | Plywood for Concrete Shuttering Works | Mechanical | Quantitative | Cl. 6.7 | Manufacture | Yes | Mandatory | Plywood for concrete shuttering work with polymer coating, or with suitable overlay shall be made with resin content not less than 100 g/m2 (paper weight: total weight shall be at least 1 : 1.5). | Value to be specified in Integers or whole numbers, 1 reading |  | Cl. 6.7 | IS 4990 | 2
4990 |  |  | 2024 | 0 | Plywood for Concrete Shuttering Works | Mechanical | Qualitative | Cl. 6.7 | Manufacture | NO | Mandatory | Plywood for concrete shuttering work with polymer coating, or with suitable overlay shall be subsequently cured under heat and pressure. | Satisfactory/ Unsatisfactory- and clearly specify the qualitative requirement which is not met in the sample |  | Cl. 6.7 | IS 4990 | 3 | The clause strictly refers to the manufacturing process
4990 |  |  | 2024 | 0 | Plywood for Concrete Shuttering Works | Mechanical | Qualitative | Cl. 6.7 | Manufacture | No | Mandatory | The film shall be applied on the surface of preservative treated plywood after manufacture. | Satisfactory/ Unsatisfactory- and clearly specify the qualitative requirement which is not met in the sample |  | Cl. 6.7 | IS 4990 | 4 | The clause strictly refers to the manufacturing process
4990 |  |  | 2024 | 0 | Plywood for Concrete Shuttering Works | Mechanical | Qualitative | Cl. 6.7 | Manufacture | No | Mandatory | The pressing shall be such that the film uniformly melts and finishes into a smooth and hard surface on the plywood. | Satisfactory/ Unsatisfactory- and clearly specify the qualitative requirement which is not met in the sample |  | Cl. 6.7 | IS 4990 | 5 | The clause strictly refers to the manufacturing process
4990 |  |  | 2024 | 0 | Plywood for Concrete Shuttering Works | Mechanical | Quantitative | Cl. 7.1, Cl. 7.4, Table 1 | Dimensions and Tolerances | YES | Mandatory | Length, mm | Value to be specified in Integers or whole numbers, 1 set of reading of range of observed length | Length | Cl. 7.1, Cl. 7.4, Table 1 | IS 4990 | 1 | SOP for measurement of length to be made or An amendment may be issued in line with IS 4020 (Part 2) (e.g. IS 2202 (Part 1))
4990 |  |  | 2024 | 0 | Plywood for Concrete Shuttering Works | Mechanical | Quantitative | Cl. 7.1, Cl. 7.4, Table 1 | Dimensions and Tolerances | YES | Mandatory | Width, mm | Value to be specified in Integers or whole numbers, 1 set of reading of range of observed width | Width | Cl. 7.1, Cl. 7.4, Table 1 | IS 4990 | 2 | SOP for measurement of width to be made or An amendment may be issued in line with IS 4020 (Part 2) (e.g. IS 2202 (Part 1))
4990 |  |  | 2024 | 0 | Plywood for Concrete Shuttering Works | Mechanical | Quantitative | Cl. 7.1, Cl. 7.4, Table 1 | Dimensions and Tolerances | YES | Mandatory | Number of Ply | Value to be specified in Integers or whole numbers, 1 reading | Number of Ply | Cl. 7.1, Cl. 7.4, Table 1 | IS 4990 | 3 | SOP for measurement of no. of ply to be made
4990 |  |  | 2024 | 0 | Plywood for Concrete Shuttering Works | Mechanical | Quantitative | Cl. 7.2, Cl. 7.4, Table 1 | Thickness | YES | Mandatory | Thickness, mm | report up to 2 decimal places, 1 set of reading of range of observed thickness | Thickness | Cl. 7.2, Cl. 7.4, Table 1 | IS 4990 |  | SOP for measurement of thickness to be made or An amendment may be issued in line with IS 4020 (Part 2) (e.g. IS 2202 (Part 1))
4990 |  |  | 2024 | 0 | Plywood for Concrete Shuttering Works | Mechanical | Quantitative | Cl. 7.3, Cl. 7.4, Table 3 | Squareness | YES | Mandatory | Squareness, Max | report up to 1 decimal places |  | Annex-C | IS 4990
4990 |  |  | 2024 | 0 | Plywood for Concrete Shuttering Works | Mechanical | Quantitative | Cl. 7.3, Cl. 7.4, Table 3 | Edge Straightness | YES | Mandatory | Edge Straightness, Max | report up to 1 decimal places |  | Annex-C | IS 4990
4990 |  |  | 2024 | 0 | Plywood for Concrete Shuttering Works | Mechanical | Qualitative | Cl. 8.1 | Workmanship and Finish | YES | Mandatory | The plywood for concrete shuttering work shall be smooth and the face (top) and back (bottom) shall be free from discolouration, pleats, overlaps and loose knots. | Satisfactory/ Unsatisfactory- and clearly specify the qualitative requirement which is not met in the sample |  | Cl. 8.1 | IS 4990
4990 |  |  | 2024 | 0 | Plywood for Concrete Shuttering Works | Mechanical | Qualitative | Cl. 8.1 | Workmanship and Finish | YES | Mandatory | The edges shall have smooth uniform finish. | Satisfactory/ Unsatisfactory- and clearly specify the qualitative requirement which is not met in the sample |  | Cl. 8.1 | IS 4990
4990 |  |  | 2024 | 0 | Plywood for Concrete Shuttering Works | Mechanical | Qualitative | Cl. 8.2 a) | Workmanship and Finish | YES | Mandatory | In face (top) - The gap or opening shall not exceed a width of 0.4 mm. | Satisfactory/ Unsatisfactory- and clearly specify the qualitative requirement which is not met in the sample |  | Cl. 8.2 a) | IS 4990 | i)
4990 |  |  | 2024 | 0 | Plywood for Concrete Shuttering Works | Mechanical | Qualitative | Cl. 8.2 a) | Workmanship and Finish | NO | Optional | In face (top) - If the gap or opening exceeds 0.4 mm, this may be rectified by well-fitted veneer inserts of suitable width provided the grain of the veneer insert does not deviate by more than 10 percent from the grain direction of the surrounding veneer. | Satisfactory/ Unsatisfactory- and clearly specify the qualitative requirement which is not met in the sample |  | Cl. 8.2 a) | IS 4990 | ii)
4990 |  |  | 2024 | 0 | Plywood for Concrete Shuttering Works | Mechanical | Qualitative | Cl. 8.2 b) | Workmanship and Finish | NO | Mandatory | In core (cross-band) - The width of the opening shall not exceed 1 mm in the case of 3 ply and 5 ply, provided such openings are not less than 300 mm apart in any veneer and staggered not less than 150 mm between any veneer and the next one with the same grain direction. | Satisfactory/ Unsatisfactory- and clearly specify the qualitative requirement which is not met in the sample | Number of Ply | Cl. 8.2 b) | IS 4990 | i)
4990 |  |  | 2024 | 0 | Plywood for Concrete Shuttering Works | Mechanical | Qualitative | Cl. 8.2 b) | Workmanship and Finish | NO | Mandatory | In core (cross-band) - The width of the opening shall not exceed 2 mm in the case of plywood of more than 5 ply, provided such openings are not less than 300 mm apart in any veneer and staggered not less than 150 mm between any veneer and the next one with the same grain direction. | Satisfactory/ Unsatisfactory- and clearly specify the qualitative requirement which is not met in the sample | Number of Ply | Cl. 8.2 b) | IS 4990 | ii)
4990 |  |  | 2024 | 0 | Plywood for Concrete Shuttering Works | Mechanical | Qualitative | Cl. 8.3 | Workmanship and Finish | YES | Mandatory | The faces (top/bottom) of plywood for concrete shuttering work with polymer coating, or with suitable overlay, shall be dense, smooth and without blisters and patch marks. | Satisfactory/ Unsatisfactory- and clearly specify the qualitative requirement which is not met in the sample | Designation | Cl. 8.3 | IS 4990 | i)
4990 |  |  | 2024 | 0 | Plywood for Concrete Shuttering Works | Mechanical | Qualitative | Cl. 8.3 | Workmanship and Finish | YES | Mandatory | The faces (top/bottom) of plywood for concrete shuttering work shall be of uniform colour. | Satisfactory/ Unsatisfactory- and clearly specify the qualitative requirement which is not met in the sample | Designation | Cl. 8.3 | IS 4990 | ii)
4990 |  |  | 2024 | 0 | Plywood for Concrete Shuttering Works | Mechanical | Quantitative | Cl. 10.3 | Moisture Content | YES | Mandatory | Moisture Content, % | Value to be specified in Integers or whole numbers, Average of 3 readings |  |  | IS 1734 (Part 1)
4990 |  |  | 2024 | 0 | Plywood for Concrete Shuttering Works | Mechanical | Quantitative | Cl. 10.4.1, Table 2 | Glue Adhesion in Dry State | YES | Mandatory | Glue Shear Strength in Dry State, N | Value to be specified in Integers or whole numbers, Average to be reported |  |  | IS 1734 (Part 4) |  |  | 1350 |  | 1250 | 1349 | 1100 | 1249 |  | 1100
4990 |  |  | 2024 | 0 | Plywood for Concrete Shuttering Works | Mechanical | Qualitative | Cl. 10.4.2 | Glue Adhesion in Dry State | YES | Mandatory | Adhesion of Plies in Dry State | Minimum Pass OR Excellent OR Poor |  |  | IS 1734 (Part 5)
4990 |  |  | 2024 | 0 | Plywood for Concrete Shuttering Works | Mechanical | Quantitative | Cl. 10.5.1.1, Table 2 | Resistance to Water Test | YES | Mandatory | Glue Shear Strength in Wet Condition, N | Value to be specified in Integers or whole numbers, Average to be reported |  | Cl. 10.5.1, Cl. 10.5.1.1 | IS 4990 | i) |  | 1000 |  | 900 | 999 | 800 | 899 |  | 800
4990 |  |  | 2024 | 0 | Plywood for Concrete Shuttering Works | Mechanical | Quantitative | Cl. 10.5.1.1, Table 2 | Resistance to Water Test | YES | Mandatory | Glue Shear Strength in Wet Condition, N | Value to be specified in Integers or whole numbers, Average to be reported |  | Cl. 10.5.2, Annex-D, Cl. 10.5.1.1 | IS 4990 | ii) |  | 1000 |  | 900 | 999 | 800 | 899 |  | 800
4990 |  |  | 2024 | 0 | Plywood for Concrete Shuttering Works | Mechanical | Qualitative | Cl. 10.5.1.2 | Resistance to Water Test | YES | Mandatory | Adhesion of Plies in Wet Condition | Minimum Pass OR Excellent OR Poor |  | Cl. 10.5.1, Cl. 10.5.1.2 | IS 4990 | i)
4990 |  |  | 2024 | 0 | Plywood for Concrete Shuttering Works | Mechanical | Qualitative | Cl. 10.5.1.2 | Resistance to Water Test | YES | Mandatory | Adhesion of Plies in Wet Condition | Minimum Pass OR Excellent OR Poor |  | Cl. 10.5.2, Annex-D, Cl. 10.5.1.2 | IS 4990 | ii)
4990 |  |  | 2024 | 0 | Plywood for Concrete Shuttering Works | Mechanical | Qualitative | Cl. 10.6 | Resistance to Water Test | YES | Mandatory | Plywood for concrete shuttering work with polymer coating or with suitable overlay (see 6.4), after being subjected to 72 h boiling, shall not show any softening, checking, cracking or deterioration of the surface layer. | Satisfactory/ Unsatisfactory- and clearly specify the qualitative requirement which is not met in the sample |  | Cl. 10.6 | IS 4990
4990 |  |  | 2024 | 0 | Plywood for Concrete Shuttering Works | Mechanical | Qualitative | Cl. 10.7 a) | Mycological Test | YES | Mandatory | The test piece shall show no appreciable signs of separation at the edges of the veneers | Satisfactory/ Unsatisfactory- and clearly specify the qualitative requirement which is not met in the sample |  |  | IS 1734 (Part 7)
4990 |  |  | 2024 | 0 | Plywood for Concrete Shuttering Works | Mechanical | Quantitative | Cl. 10.7 b), Cl. 10.7.1, Table 2 | Mycological Test | YES | Mandatory | Glue Shear Strength after Mycological Test, N | Value to be specified in Integers or whole numbers, Average to be reported |  |  | IS 1734 (Part 4) |  |  | 1000 |  | 900 | 999 | 800 | 899 |  | 800
4990 |  |  | 2024 | 0 | Plywood for Concrete Shuttering Works | Mechanical | Qualitative | Cl. 10.7 b), Cl. 10.7.2 | Mycological Test | YES | Mandatory | Adhesion of Plies after Mycological Test | Minimum Pass OR Excellent OR Poor |  |  | IS 1734 (Part 5)
4990 |  |  | 2024 | 0 | Plywood for Concrete Shuttering Works | Mechanical | Quantitative | Cl. 10.8 | Tensile Test | YES | Mandatory | Tensile Strength in the direction parallel to the grain direction of the face veneers, Min., N/sqmm | Value to be specified in Integers or whole numbers, Minimum value to be reported |  |  | IS 1734 (Part 9) | i)
4990 |  |  | 2024 | 0 | Plywood for Concrete Shuttering Works | Mechanical | Quantitative | Cl. 10.8 | Tensile Test | YES | Mandatory | Tensile Strength in the direction at right angles to the grain direction of the face veneers, Min., N/sqmm | Value to be specified in Integers or whole numbers, Minimum value to be reported |  |  | IS 1734 (Part 9) | ii)
4990 |  |  | 2024 | 0 | Plywood for Concrete Shuttering Works | Mechanical | Quantitative | Cl. 10.8 | Tensile Test | YES | Mandatory | The sum of the tensile strengths in both directions, Min., N/sqmm | Value to be specified in Integers or whole numbers, Sum to be reported |  | Cl. 10.8 c) | IS 4990 | iii)
4990 |  |  | 2024 | 0 | Plywood for Concrete Shuttering Works | Mechanical | Quantitative | Cl. 10.9, Table 3 | Static Bending Strength | YES | Mandatory | Modulus of elasticity (MoE) (Along (parallel to the grain direction of the face veneer)), N/mm2, average, Min. | Value to be specified in Integers or whole numbers |  | Cl. 2 | IS 1734 (Part 11) | i) |  | 1000 |  | 2000 |  | 3000 |  | 4000
4990 |  |  | 2024 | 0 | Plywood for Concrete Shuttering Works | Mechanical | Quantitative | Cl. 10.9, Table 3 | Static Bending Strength | YES | Mandatory | Modulus of elasticity (MoE) (Along (parallel to the grain direction of the face veneer)), N/mm2, individual, Min. | Value to be specified in Integers or whole numbers, 3 readings |  | Cl. 2 | IS 1734 (Part 11) | ii) |  | 100 |  | 200 |  | 300 |  | 400
4990 |  |  | 2024 | 0 | Plywood for Concrete Shuttering Works | Mechanical | Quantitative | Cl. 10.9, Table 3 | Static Bending Strength | YES | Mandatory | Modulus of elasticity (MoE) (Across (perpendicular to the grain direction of the face veneer)), N/mm2, average, Min. | Value to be specified in Integers or whole numbers |  | Cl. 2 | IS 1734 (Part 11) | iii) |  | 1000 |  | 2000 |  | 3000 |  | 4000
4990 |  |  | 2024 | 0 | Plywood for Concrete Shuttering Works | Mechanical | Quantitative | Cl. 10.9, Table 3 | Static Bending Strength | YES | Mandatory | Modulus of elasticity (MoE) (Across (perpendicular to the grain direction of the face veneer)), N/mm2, individual, Min. | Value to be specified in Integers or whole numbers, 3 readings |  | Cl. 2 | IS 1734 (Part 11) | iv) |  | 100 |  | 200 |  | 300 |  | 400
4990 |  |  | 2024 | 0 | Plywood for Concrete Shuttering Works | Mechanical | Quantitative | Cl. 10.9, Table 3 | Static Bending Strength | YES | Mandatory | Modulus of rupture (MoR) (Along (parallel to the grain direction of the face veneer)), N/mm2, average, Min. | Value to be specified in Integers or whole numbers |  | Cl. 2 | IS 1734 (Part 11) | v) |  | 10 |  | 20 |  | 30 |  | 40
4990 |  |  | 2024 | 0 | Plywood for Concrete Shuttering Works | Mechanical | Quantitative | Cl. 10.9, Table 3 | Static Bending Strength | YES | Mandatory | Modulus of rupture (MoR) (Along (parallel to the grain direction of the face veneer)), N/mm2, individual, Min. | Value to be specified in Integers or whole numbers, 3 readings |  | Cl. 2 | IS 1734 (Part 11) | vi) |  | 1 |  | 2 |  | 3 |  | 4
4990 |  |  | 2024 | 0 | Plywood for Concrete Shuttering Works | Mechanical | Quantitative | Cl. 10.9, Table 3 | Static Bending Strength | YES | Mandatory | Modulus of rupture (MoR) (Across (perpendicular to the grain direction of the face veneer)), N/mm2, average, Min. | Value to be specified in Integers or whole numbers |  | Cl. 2 | IS 1734 (Part 11) | vii) |  | 10 |  | 20 |  | 30 |  | 40
4990 |  |  | 2024 | 0 | Plywood for Concrete Shuttering Works | Mechanical | Quantitative | Cl. 10.9, Table 3 | Static Bending Strength | YES | Mandatory | Modulus of rupture (MoR) (Across (perpendicular to the grain direction of the face veneer)), N/mm2, individual, Min. | Value to be specified in Integers or whole numbers, 3 readings |  | Cl. 2 | IS 1734 (Part 11) | viii) |  | 1 |  | 2 |  | 3 |  | 4
4990 |  |  | 2024 | 0 | Plywood for Concrete Shuttering Works | Mechanical | Quantitative | Cl. 10.9, Table 3 | Static Bending Strength | YES | Mandatory | Modulus of elasticity (MoE) (Along (parallel to the grain direction of the face veneer)), N/mm2, average, Min. | Value to be specified in Integers or whole numbers |  | Cl. 3 | IS 1734 (Part 11) | ix) |  | 1000 |  | 2000 |  | 3000 |  | 4000
4990 |  |  | 2024 | 0 | Plywood for Concrete Shuttering Works | Mechanical | Quantitative | Cl. 10.9, Table 3 | Static Bending Strength | YES | Mandatory | Modulus of elasticity (MoE) (Along (parallel to the grain direction of the face veneer)), N/mm2, individual, Min. | Value to be specified in Integers or whole numbers, 3 readings |  | Cl. 3 | IS 1734 (Part 11) | x) |  | 100 |  | 200 |  | 300 |  | 400
4990 |  |  | 2024 | 0 | Plywood for Concrete Shuttering Works | Mechanical | Quantitative | Cl. 10.9, Table 3 | Static Bending Strength | YES | Mandatory | Modulus of elasticity (MoE) (Across (perpendicular to the grain direction of the face veneer)), N/mm2, average, Min. | Value to be specified in Integers or whole numbers |  | Cl. 3 | IS 1734 (Part 11) | xi) |  | 1000 |  | 2000 |  | 3000 |  | 4000
4990 |  |  | 2024 | 0 | Plywood for Concrete Shuttering Works | Mechanical | Quantitative | Cl. 10.9, Table 3 | Static Bending Strength | YES | Mandatory | Modulus of elasticity (MoE) (Across (perpendicular to the grain direction of the face veneer)), N/mm2, individual, Min. | Value to be specified in Integers or whole numbers, 3 readings |  | Cl. 3 | IS 1734 (Part 11) | xii) |  | 100 |  | 200 |  | 300 |  | 400
4990 |  |  | 2024 | 0 | Plywood for Concrete Shuttering Works | Mechanical | Quantitative | Cl. 10.9, Table 3 | Static Bending Strength | YES | Mandatory | Modulus of rupture (MoR) (Along (parallel to the grain direction of the face veneer)), N/mm2, average, Min. | Value to be specified in Integers or whole numbers |  | Cl. 3 | IS 1734 (Part 11) | xiii) |  | 10 |  | 20 |  | 30 |  | 40
4990 |  |  | 2024 | 0 | Plywood for Concrete Shuttering Works | Mechanical | Quantitative | Cl. 10.9, Table 3 | Static Bending Strength | YES | Mandatory | Modulus of rupture (MoR) (Along (parallel to the grain direction of the face veneer)), N/mm2, individual, Min. | Value to be specified in Integers or whole numbers, 3 readings |  | Cl. 3 | IS 1734 (Part 11) | xiv) |  | 1 |  | 2 |  | 3 |  | 4
4990 |  |  | 2024 | 0 | Plywood for Concrete Shuttering Works | Mechanical | Quantitative | Cl. 10.9, Table 3 | Static Bending Strength | YES | Mandatory | Modulus of rupture (MoR) (Across (perpendicular to the grain direction of the face veneer)), N/mm2, average, Min. | Value to be specified in Integers or whole numbers |  | Cl. 3 | IS 1734 (Part 11) | xv) |  | 10 |  | 20 |  | 30 |  | 40
4990 |  |  | 2024 | 0 | Plywood for Concrete Shuttering Works | Mechanical | Quantitative | Cl. 10.9, Table 3 | Static Bending Strength | YES | Mandatory | Modulus of rupture (MoR) (Across (perpendicular to the grain direction of the face veneer)), N/mm2, individual, Min. | Value to be specified in Integers or whole numbers, 3 readings |  | Cl. 3 | IS 1734 (Part 11) | xvi) |  | 1 |  | 2 |  | 3 |  | 4
4990 |  |  | 2024 | 0 | Plywood for Concrete Shuttering Works | Mechanical | Quantitative | Cl. 10.10, Table 4 | Wet Bending Strength | YES | Mandatory | Modulus of elasticity (MoE) (Along the face grain), N/mm2, average, Min. | Value to be specified in Integers or whole numbers |  | Cl. 2 | IS 1734 (Part 11) | i)
4990 |  |  | 2024 | 0 | Plywood for Concrete Shuttering Works | Mechanical | Quantitative | Cl. 10.10, Table 4 | Wet Bending Strength | YES | Mandatory | Modulus of elasticity (MoE) (Along the face grain), N/mm2, individual, Min. | Value to be specified in Integers or whole numbers, 3 readings |  | Cl. 2 | IS 1734 (Part 11) | ii)
4990 |  |  | 2024 | 0 | Plywood for Concrete Shuttering Works | Mechanical | Quantitative | Cl. 10.10, Table 4 | Wet Bending Strength | YES | Mandatory | Modulus of elasticity (MoE) (Across the face grain), N/mm2, average, Min. | Value to be specified in Integers or whole numbers |  | Cl. 2 | IS 1734 (Part 11) | iii)
4990 |  |  | 2024 | 0 | Plywood for Concrete Shuttering Works | Mechanical | Quantitative | Cl. 10.10, Table 4 | Wet Bending Strength | YES | Mandatory | Modulus of elasticity (MoE) (Across the face grain), N/mm2, individual, Min. | Value to be specified in Integers or whole numbers, 3 readings |  | Cl. 2 | IS 1734 (Part 11) | iv)
4990 |  |  | 2024 | 0 | Plywood for Concrete Shuttering Works | Mechanical | Quantitative | Cl. 10.10, Table 4 | Wet Bending Strength | YES | Mandatory | Modulus of rupture (MoR) (Along the face grain), N/mm2, average, Min. | Value to be specified in Integers or whole numbers |  | Cl. 2 | IS 1734 (Part 11) | v)
4990 |  |  | 2024 | 0 | Plywood for Concrete Shuttering Works | Mechanical | Quantitative | Cl. 10.10, Table 4 | Wet Bending Strength | YES | Mandatory | Modulus of rupture (MoR) (Along the face grain), N/mm2, individual, Min. | Value to be specified in Integers or whole numbers, 3 readings |  | Cl. 2 | IS 1734 (Part 11) | vi)
4990 |  |  | 2024 | 0 | Plywood for Concrete Shuttering Works | Mechanical | Quantitative | Cl. 10.10, Table 4 | Wet Bending Strength | YES | Mandatory | Modulus of rupture (MoR) (Across the face grain), N/mm2, average, Min. | Value to be specified in Integers or whole numbers |  | Cl. 2 | IS 1734 (Part 11) | vii)
4990 |  |  | 2024 | 0 | Plywood for Concrete Shuttering Works | Mechanical | Quantitative | Cl. 10.10, Table 4 | Wet Bending Strength | YES | Mandatory | Modulus of rupture (MoR) (Across the face grain), N/mm2, individual, Min. | Value to be specified in Integers or whole numbers, 3 readings |  | Cl. 2 | IS 1734 (Part 11) | viii)
4990 |  |  | 2024 | 0 | Plywood for Concrete Shuttering Works | Mechanical | Quantitative | Cl. 10.10, Table 4 | Wet Bending Strength | YES | Mandatory | Modulus of elasticity (MoE) (Along the face grain), N/mm2, average, Min. | Value to be specified in Integers or whole numbers |  | Cl. 3 | IS 1734 (Part 11) | ix)
4990 |  |  | 2024 | 0 | Plywood for Concrete Shuttering Works | Mechanical | Quantitative | Cl. 10.10, Table 4 | Wet Bending Strength | YES | Mandatory | Modulus of elasticity (MoE) (Along the face grain), N/mm2, individual, Min. | Value to be specified in Integers or whole numbers, 3 readings |  | Cl. 3 | IS 1734 (Part 11) | x)
4990 |  |  | 2024 | 0 | Plywood for Concrete Shuttering Works | Mechanical | Quantitative | Cl. 10.10, Table 4 | Wet Bending Strength | YES | Mandatory | Modulus of elasticity (MoE) (Across the face grain), N/mm2, average, Min. | Value to be specified in Integers or whole numbers |  | Cl. 3 | IS 1734 (Part 11) | xi)
4990 |  |  | 2024 | 0 | Plywood for Concrete Shuttering Works | Mechanical | Quantitative | Cl. 10.10, Table 4 | Wet Bending Strength | YES | Mandatory | Modulus of elasticity (MoE) (Across the face grain), N/mm2, individual, Min. | Value to be specified in Integers or whole numbers, 3 readings |  | Cl. 3 | IS 1734 (Part 11) | xii)
4990 |  |  | 2024 | 0 | Plywood for Concrete Shuttering Works | Mechanical | Quantitative | Cl. 10.10, Table 4 | Wet Bending Strength | YES | Mandatory | Modulus of rupture (MoR) (Along the face grain), N/mm2, average, Min. | Value to be specified in Integers or whole numbers |  | Cl. 3 | IS 1734 (Part 11) | xiii)
4990 |  |  | 2024 | 0 | Plywood for Concrete Shuttering Works | Mechanical | Quantitative | Cl. 10.10, Table 4 | Wet Bending Strength | YES | Mandatory | Modulus of rupture (MoR) (Along the face grain), N/mm2, individual, Min. | Value to be specified in Integers or whole numbers, 3 readings |  | Cl. 3 | IS 1734 (Part 11) | xiv)
4990 |  |  | 2024 | 0 | Plywood for Concrete Shuttering Works | Mechanical | Quantitative | Cl. 10.10, Table 4 | Wet Bending Strength | YES | Mandatory | Modulus of rupture (MoR) (Across the face grain), N/mm2, average, Min. | Value to be specified in Integers or whole numbers |  | Cl. 3 | IS 1734 (Part 11) | xv)
4990 |  |  | 2024 | 0 | Plywood for Concrete Shuttering Works | Mechanical | Quantitative | Cl. 10.10, Table 4 | Wet Bending Strength | YES | Mandatory | Modulus of rupture (MoR) (Across the face grain), N/mm2, individual, Min. | Value to be specified in Integers or whole numbers |  | Cl. 3 | IS 1734 (Part 11) | xvi)
4990 |  |  | 2024 | 0 | Plywood for Concrete Shuttering Works | Chemical | Quantitative | Cl. 10.12 | Formaldehyde Content Test | YES | Mandatory | Formaldehyde Content, mg/100g, Max. | Value to be specified in Integers or whole numbers | Formaldehyde Class |  | IS 13745 | [11 empty] | 8 | 8 | 30
4990 |  |  | 2024 | 0 | Plywood for Concrete Shuttering Works | Chemical | Quantitative | Cl. 10.13 | Steady-State Formaldehyde Emission Test | YES | Optional | Steady-State Formaldehyde Emission Value, mg/cum | report up to 3 decimal places | Formaldehyde Class |  | IS/ISO 12460 (Part 1) | [11 empty] | 0.124 | 0.124
4990 |  |  | 2024 | 0 | Plywood for Concrete Shuttering Works | Mechanical | Qualitative | Cl. 10.14 | Re-test | YES | Mandatory | If any specimen fails to fulfil the test requirements specified under 10.3 to 10.11, a further two sets of samples on the basis prescribed in 9 shall be selected by the purchaser from the same batch and tested in the same manner. Test specimens prepared from these two further samples shall comply with the requirements specified in 10, otherwise the batch shall be rejected. | Satisfactory/ Unsatisfactory- and clearly specify the qualitative requirement which is not met in the sample | Declaration regarding this to be submited |  | IS 1734 (Part 11) | 1 | The clause strictly refers to the manufacturer
4990 |  |  | 2024 | 0 | Plywood for Concrete Shuttering Works | Chemical | Qualitative | Cl. 10.14 | Re-test | YES | Mandatory | If any specimen fails to fulfil the test requirements specified under 10.12, a further two sets of samples on the basis prescribed in 9 shall be selected by the purchaser from the same batch and tested in the same manner. Test specimens prepared from these two further samples shall comply with the requirements specified in 10, otherwise the batch shall be rejected. | Satisfactory/ Unsatisfactory- and clearly specify the qualitative requirement which is not met in the sample | Declaration regarding this to be submited |  | IS 13745 | 2 | The clause strictly refers to the manufacturer
4990 |  |  | 2024 | 0 | Plywood for Concrete Shuttering Works | Mechanical | Qualitative | Cl. 11.1.1 | General Requirements | No | Optional | The plywood shall conform to the requirements of quality and performance as specified in this standard. | To be checked on declaration basis | To be declared by manufacturer for compliance of Clause 11.1.1 |  | IS 4990
4990 |  |  | 2024 | 0 | Plywood for Concrete Shuttering Works | Mechanical | Qualitative | Cl. 11.1.2 | General Requirements | No | Optional | The manufacturer shall produce to Bureau of Indian Standards environmental consent clearance from the concerned State Pollution Control Board as per the provisions of the Water (Prevention and Control of Pollution) Act, 1974 and Air (Prevention and Control of Pollution) Act, 1981 and Water (Prevention and Control of Pollution) Cess Act, 1977 along with the authorization, if required under the Environment (Protection) Act, 1986, while applying for ECO-Mark appropriate with enforced Rules and Regulations of Forest department. | To be checked on declaration basis | To be declared by manufacturer for compliance of Clause 11.1.2 |  | IS 4990
4990 |  |  | 2024 | 0 | Plywood for Concrete Shuttering Works | Mechanical | Qualitative | Cl. 11.2 | Specific Requirements | No | Optional | The plywood shall conform to the specific requirements given for ECO-Mark under relevant clauses of the standard. NOTE — The manufacturer shall provide documentary evidence by way of certificate or declaration to Bureau of Indian Standards while applying for ECO-Mark. | To be checked on declaration basis | To be declared by manufacturer for compliance of Clause 11.2 |  | IS 4990
4990 |  |  | 2024 | 0 | Plywood for Concrete Shuttering Works | Mechanical | Qualitative | Cl. 12.1 a) | Marking | YES | Mandatory | Each plywood shall be legibly and indelibly marked or stamped with Manufacturer’s name or its initials or his recognized trade-mark, if any | To be checked on declaration basis | To be declared by manufacturer for complaince of clause 12
4990 |  |  | 2024 | 0 | Plywood for Concrete Shuttering Works | Mechanical | Qualitative | Cl. 12.1 b) | Marking | YES | Mandatory | Each plywood shall be legibly and indelibly marked or stamped with words 'PLYWOOD FOR SHUTTERING WORKS' | To be checked on declaration basis | To be declared by manufacturer for complaince of clause 12
4990 |  |  | 2024 | 0 | Plywood for Concrete Shuttering Works | Mechanical | Qualitative | Cl. 12.1 c) | Marking | YES | Mandatory | Each plywood shall be legibly and indelibly marked or stamped with Designation of plywood (see 4.1) and Formaldehyde Class | To be checked on declaration basis | To be declared by manufacturer for complaince of clause 12
4990 |  |  | 2024 | 0 | Plywood for Concrete Shuttering Works | Mechanical | Qualitative | Cl. 12.1 d) | Marking | YES | Mandatory | Each plywood shall be legibly and indelibly marked or stamped with Nominal length, width and thickness of plywood | To be checked on declaration basis | To be declared by manufacturer for complaince of clause 12
4990 |  |  | 2024 | 0 | Plywood for Concrete Shuttering Works | Mechanical | Qualitative | Cl. 12.1 e) | Marking | YES | Mandatory | Each plywood shall be legibly and indelibly marked or stamped with Month and year of manufacture | To be checked on declaration basis | To be declared by manufacturer for complaince of clause 12
4990 |  |  | 2024 | 0 | Plywood for Concrete Shuttering Works | Mechanical | Qualitative | Cl. 12.1 f) | Marking | YES | Mandatory | Each plywood shall be legibly and indelibly marked or stamped with Batch No. | To be checked on declaration basis | To be declared by manufacturer for complaince of clause 12
4990 |  |  | 2024 | 0 | Plywood for Concrete Shuttering Works | Mechanical | Qualitative | Cl. 12.2 a) | Marking | YES | Optional | Number of plies may be marked on each plywood. | To be checked on declaration basis | To be declared by manufacturer for complaince of clause 12
4990 |  |  | 2024 | 0 | Plywood for Concrete Shuttering Works | Mechanical | Qualitative | Cl. 12.2 b) | Marking | YES | Optional | Trade name of timber species used in manufacturing of plywood may be marked on each plywood. | To be checked on declaration basis | To be declared by manufacturer for complaince of clause 12
4990 |  |  | 2024 | 0 | Plywood for Concrete Shuttering Works | Mechanical | Qualitative | Cl. 12.3 | BIS Certification Marking | YES | Optional | The products may be marked with the Standard Mark. | Satisfactory/ Unsatisfactory- and clearly specify the qualitative requirement which is not met in the sample
4990 |  |  | 2024 | 0 | Plywood for Concrete Shuttering Works | Mechanical | Qualitative | Cl. 13 | Delivery | No | Mandatory | Unless otherwise specified, the plywood boards shall be delivered in a clean condition and shall be suitably packed according to normal trade. For ECO-Mark the material used for packaging of the plywood shall be recyclable, reusable or biodegradable. | Satisfactory/ Unsatisfactory- and clearly specify the qualitative requirement which is not met in the sample |  |  | IS 4990
4990 |  |  | 2024 | 0 | Plywood for Concrete Shuttering Works | Mechanical | Qualitative | Cl. 14 | INFORMATION TO BE SUPPLIED BY THE MANUFACTURER | No | Mandatory | The manufacturer shall supply on demand to the purchaser full technical data and recommended method of use and loading. This information shall cover in particular the following: a) Type of preservative used; | Satisfactory/ Unsatisfactory- and clearly specify the qualitative requirement which is not met in the sample |  |  | IS 4990 | 1
4990 |  |  | 2024 | 0 | Plywood for Concrete Shuttering Works | Mechanical | Qualitative | Cl. 14 | INFORMATION TO BE SUPPLIED BY THE MANUFACTURER | No | Mandatory | b) Radii to which the plywood of given dimensions is recommended as bendable for architectural concrete work; | Satisfactory/ Unsatisfactory- and clearly specify the qualitative requirement which is not met in the sample |  |  | IS 4990 | 2
4990 |  |  | 2024 | 0 | Plywood for Concrete Shuttering Works | Mechanical | Qualitative | Cl. 14 | INFORMATION TO BE SUPPLIED BY THE MANUFACTURER | No | Mandatory | c) Loading and deflection tables for the purpose of calculating the supports, that is, the sizes of bearers and distances of bearers; | Satisfactory/ Unsatisfactory- and clearly specify the qualitative requirement which is not met in the sample |  |  | IS 4990 | 3
4990 |  |  | 2024 | 0 | Plywood for Concrete Shuttering Works | Mechanical | Qualitative | Cl. 14 | INFORMATION TO BE SUPPLIED BY THE MANUFACTURER | No | Mandatory | d) Density or mass per square metre of the plywood; and | Satisfactory/ Unsatisfactory- and clearly specify the qualitative requirement which is not met in the sample |  |  | IS 4990 | 4
4990 |  |  | 2024 | 0 | Plywood for Concrete Shuttering Works | Mechanical | Qualitative | Cl. 14 | INFORMATION TO BE SUPPLIED BY THE MANUFACTURER | No | Mandatory | e) Species of timber. | Satisfactory/ Unsatisfactory- and clearly specify the qualitative requirement which is not met in the sample |  |  | IS 4990 | 5

## 4990 Request
Length, in mm | Width, in mm | Thickness, in mm | No. of Ply | Designation | Composition of Preservative | Formaldehyde Class | "[DATA]" is any other information of the product needed for carrying out some tests. This information can be qualitative or quantitative
1830 | 915 | 3 | Any other | CS | ACC | E1
2135 | 1220 | 4 |  | CSC | CCB | E2
2440 | Any other | 5 |  | CSFF
Any other |  | 6
9
12
15
19
22
25
Any other