## TRep
IS Number | Part | Section | Year | Number of Amendments | Title of the Standard | Type of Test | Qualitative or Quantitative | Clause/ Table/ Annex Reference | Test Parameter Name | To be tested and/or reported by Lab (YES / NO) | Mandatory or Optional | Characteristics (as per Indian Standard) - No specified values to be mentioned here | Test Result/ Observation | Test Request Requirements | Test Method Reference | Test Method Reference Standard | Sl No. under Clause/ Table/ Annex Reference | Sample Quantity | Equipment | Remarks | Size 0.6 mm | Size 0.6 mm | Size 0.8 mm | Size 0.8 mm | Size 0.9 mm | Size 0.9 mm | Size 1.0 mm | Size 1.0 mm | Size 1.2 mm | Size 1.2 mm | Size 1.4 mm | Size 1.4 mm | Size 1.6 mm | Size 1.6 mm | Size 1.8 mm | Size 1.8 mm | Size 2.0 mm | Size 2.0 mm | Size 2.4 mm | Size 2.4 mm | Size 2.5 mm | Size 2.5 mm | Size 2.8 mm | Size 2.8 mm | Size 3.0 mm | Size 3.0 mm | Size 3.15 mm | Size 3.15 mm | Size 3.2 mm | Size 3.2 mm | Size 4.0 mm | Size 4.0 mm | Size 5.0 mm | Size 5.0 mm | Spool Size 100 mm x 45 mm | Spool Size 100 mm x 45 mm | Spool Size 200 mm x 55 mm | Spool Size 200 mm x 55 mm | Spool Size 300 mm x 103 mm | Spool Size 300 mm x 103 mm | Spool Size 350 mm x 103 mm | Spool Size 350 mm x 103 mm | Spool Size 435 mm x 103 mm | Spool Size 435 mm x 103 mm | Any other Spool Size | Any other Spool Size | Rim size 300 mm x 90 mm | Rim size 300 mm x 90 mm | Rim size 300 mm x 120 mm | Rim size 300 mm x 120 mm | Rim size 350 mm x 90 mm | Rim size 350 mm x 90 mm | Rim size 350 mm x 120 mm | Rim size 350 mm x 120 mm | Rim Size 435 mm x 90 mm | Rim Size 435 mm x 90 mm | Rim Size 435 mm x 120 mm | Rim Size 435 mm x 120 mm | Coil size 300 mm x 90 mm | Coil size 300 mm x 90 mm | Coil size 300 mm x 120 mm | Coil size 300 mm x 120 mm | Coil size 350 mm x 90 mm | Coilsize 350 mm x 90 mm | Coil size 350 mm x 120 mm | Coilsize 350 mm x 120 mm | Coil Size 435 mm x 90 mm | Coil Size 435 mm x 90 mm | Coil Size 435 mm x 120 mm | Coil Size 435 mm x 120 mm | Any other Sizes | Any other sizes | Rod Length 250 mm | Rod Length 250 mm | Rod length 350 mm | Rod length 350 mm | Rod Length 450 mm | Rod Length 450 mm | Rod Length 500 mm | Rod Length 500 mm | Rod Length 600 mm | Rod Length 600 mm | Rod Length 750 mm | Rod Length 750 mm | Rod Length 900 mm | Rod Length 900 mm | Rod Length 1000 mm | Rod Length 1000 mm | Any Other Rod Length | Any Other Rod Length | Code Classification S1-R/I/M/C/F501 | Code Classification S1-R/I/M/C/F501 | Code Classification S2-R/I/M/C/F501 | Code Classification S2-R/I/M/C/F501 | Code Classification S3-R/I/M/C/F501 | Code Classification S3-R/I/M/C/F501 | Code Classification S4-R/I/M/C/F501 | Code Classification S4-R/I/M/C/F501 | Code Classification S5-R/I/M/C/F501 | Code Classification S5-R/I/M/C/F501 | Code Classification S6-R/I/M/C/F501 | Code Classification S6-R/I/M/C/F501 | Code Classification S1-R/I/M/C/F502 | Code Classification S1-R/I/M/C/F502 | Code Classification S2-R/I/M/C/F502 | Code Classification S2-R/I/M/C/F502 | Code Classification S3-R/I/M/C/F502 | Code Classification S3-R/I/M/C/F502 | Code Classification S4-R/I/M/C/F502 | Code Classification S4-R/I/M/C/F502 | Code Classification S5-R/I/M/C/F502 | Code Classification S5-R/I/M/C/F502 | Code Classification S6-R/I/M/C/F502 | Code Classification S6-R/I/M/C/F502 | Code Classification S1-R/I/M/C/F503 | Code Classification S1-R/I/M/C/F503 | Code Classification S2-R/I/M/C/F503 | Code Classification S2-R/I/M/C/F503 | Code Classification S3-R/I/M/C/F503 | Code Classification S3-R/I/M/C/F503 | Code Classification S4-R/I/M/C/F503 | Code Classification S4-R/I/M/C/F503 | Code Classification S5-R/I/M/C/F503 | Code Classification S5-R/I/M/C/F503 | Code Classification S6-R/I/M/C/F503 | Code Classification S6-R/I/M/C/F503 | Code Classification S1-R/I/M/C/F504 | Code Classification S1-R/I/M/C/F504 | Code Classification S2-R/I/M/C/F504 | Code Classification S2-R/I/M/C/F504 | Code Classification S3-R/I/M/C/F504 | Code Classification S3-R/I/M/C/F504 | Code Classification S4-R/I/M/C/F504 | Code Classification S4-R/I/M/C/F504 | Code Classification S5-R/I/M/C/F504 | Code Classification S5-R/I/M/C/F504 | Code Classification S6-R/I/M/C/F504 | Code Classification S6-R/I/M/C/F504
THIS ROW TO BE LEFT BLANK | [20 empty] | Min | Max | Min | Max | Min | Max | Min | Max | Min | Max | Min | Max | Min | Max | Min | Max | Min | Max | Min | Max | Min | Max | Min | Max | Min | Max | Min | Max | Min | Max | Min | Max | Min | Max | Min | Max | Min | Max | Min | Max | Min | Max | Min | Max | Min | Max | Min | Max | Min | Max | Min | Max | Min | Max | Min | Max | Min | Max | Min | Max | Min | Max | Min | Max | Min | Max | Min | Max | Min | Max | Min | Max | Min | Max | Min | Max | Min | Max | Min | Max | Min | Max | Min | Max | Min | Max | Min | Max | Min | Max | Min | Max | Min | Max | Min | Max | Min | Max | Min | Max | Min | Max | Min | Max | Min | Max | Min | Max | Min | Max | Min | Max | Min | Max | Min | Max | Min | Max | Min | Max | Min | Max | Min | Max | Min | Max | Min | Max | Min | Max | Min | Max | Min | Max | Min | Max | Min | Max
6419 |  |  | 1996 | 2 | Welding rods and bare electrodes for gas sheilded arc welding of structural steels | Mechanical | Quantitative | 4 | Supply of Material | No | Mandatory | General requirements relating to supply of filler rods and wires for inert-gas arc welding shall be as laid down in IS 1387:1993
6419 |  |  | 1996 | 2 | Welding rods and bare electrodes for gas sheilded arc welding of structural steels | Mechanical | Quantitative | 5, Table 1 | Dimesions and tolernaces Of Wires and Rods | Yes | Mandatory | Diameter, mm | Number of decimal places- Value upto 2 decimal places | Nominal Diameter of the Electrode as per Table 1 |  | IS 6419 |  |  |  | SOP to be prepared regarding nos. of wire/rod selected and nos of reading in same wire/rod | 0.57 | 0.61 | 0.76 | 0.81 | 0.86 | 0.91 | 0.96 | 1.01 | 1.16 | 1.24 | 1.36 | 1.41 | 1.56 | 1.61 | 1.76 | 1.81 | 1.93 | 2.01 | 2.33 | 2.41 | 2.43 | 2.51 | 2.73 | 2.81 | 2.93 | 3.01 | 3.08 | 3.16 | 3.13 | 3.21 | 3.93 | 4.01 | 4.93 | 5.01
6419 |  |  | 1996 | 2 | Welding rods and bare electrodes for gas sheilded arc welding of structural steels | Mechanical | Qualitative | 6.1 | Reel for wire | Yes | Mandatory | The Surface of the reel coming in contact with wire shall be such as to protect the wire from deterioration | Satisfactory/ Unsatisfactory (deteriotion observed) |  |  | IS 6419
6419 |  |  | 1996 | 2 | Welding rods and bare electrodes for gas sheilded arc welding of structural steels | Mechanical | Qualitative | 6.2 | Reel for wire | Yes | Mandatory | The flanges of spools and rims shall be sufficiently robust to avoid deformation during normal usage. | Satisfactory/ Unsatisfactory (deformation observed) |  |  | IS 6419
6419 |  |  | 1996 | 2 | Welding rods and bare electrodes for gas sheilded arc welding of structural steels | Mechanical | Qualitative | 7 | Reeling Conditions | Yes | Mandatory | The wireshall be wound on the reel in one continious length and shall be free from kinks, sharp bends or twists, so that it is free to unwind without restriction | Reeling condition is satisfactory and is freely unwinding without restrictions/ Unsatisfactory as restriction observed during unwinding due to kinks/sharp bends/twists |  |  | IS 6419 | 1
6419 |  |  | 1996 | 2 | Welding rods and bare electrodes for gas sheilded arc welding of structural steels | Mechanical | Qualitative | 7 | Reeling Conditions | Yes | Mandatory | The outer layer of wire shall not be closer than 3 mm to the flange periphery on spools having flange diamter of 100 mm | Satisfactory/ Unsatisfactory as Outer layer of the wire is less than 3 mm to the flange periphery. | Flange diameter |  | IS 6419 | 2 | [94 empty] | 3 |  | 3 |  | 3 |  | 3 |  | 3 |  | 3 |  | 3 |  | 3 |  | 3 |  | 3 |  | 3 |  | 3 |  | 3 |  | 3 |  | 3 |  | 3 |  | 3 |  | 3 |  | 3 |  | 3 |  | 3 |  | 3 |  | 3 |  | 3
6419 |  |  | 1996 | 2 | Welding rods and bare electrodes for gas sheilded arc welding of structural steels | Mechanical | Qualitatative | 7 | Reeling Conditions | Yes | Mandatory | The outer layer of wire shall not be closer than 10 mm to the flange periphery on spools having other flange diamters | Satisfactory/ Unsatisfactory as Outer layer of the wire is less than 10 mm to the flange periphery. | Flange diameter |  | IS 6419 | 3 | [94 empty] | 10 |  | 10 |  | 10 |  | 10 |  | 10 |  | 10 |  | 10 |  | 10 |  | 10 |  | 10 |  | 10 |  | 10 |  | 10 |  | 10 |  | 10 |  | 10 |  | 10 |  | 10 |  | 10 |  | 10 |  | 10 |  | 10 |  | 10 |  | 10
6419 |  |  | 1996 | 2 | Welding rods and bare electrodes for gas sheilded arc welding of structural steels | Mechanical | Quantitative | 8.1, Table 2 | Dimensions of the Spool | Yes | Mandatory | Diameter (A) of spool,mm | Number of decimal places- Value to be specified in whole number | Flange diameter of spools as per Table 2 |  | IS 6419 | 1 | [37 empty] | 98 | 102 | 197 | 203 | 295 | 305 | 345 | 355 | 430 | 440
6419 |  |  | 1996 | 2 | Welding rods and bare electrodes for gas sheilded arc welding of structural steels | Mechanical | Quantitative | 8.1, Table 2 | Dimensions of the Spool | Yes | Mandatory | Width(B) of spool,mm | Number of decimal places- Value to be specified in whole number | Flange diameter of spools as per Table 2 |  | IS 6419 | 2 | [37 empty] | 43 | 45 | 52 | 55 | 100 | 103 | 100 | 103 | 100 | 103
6419 |  |  | 1996 | 2 | Welding rods and bare electrodes for gas sheilded arc welding of structural steels | Mechanical | Quantitative | 8.1, Table 2 | Dimensions of the Spool | Yes | Mandatory | Diameter (C) of central core of spool,mm | Number of decimal places- Value upto 1 decimal places | Flange diameter of spools as per Table 2 |  | IS 6419 | 3 | [37 empty] | 16.0 | 17.0 | 50.5 | 53.0 | 50.5 | 53.0 | 50.5 | 53.0 | 50.5 | 53.0
6419 |  |  | 1996 | 2 | Welding rods and bare electrodes for gas sheilded arc welding of structural steels | Mechanical | Quantitative | 8.1, Table 2 | Dimensions of the Spool | Yes | Mandatory | Distance between axes (D), mm | Number of decimal places- Value upto 1 decimal places | Flange diameter of spools as per Table 2 |  | IS 6419 | 4 | [39 empty] | 44.0 | 45.0 | 44.0 | 45.0 | 44.0 | 45.0 | 44.0 | 45.0
6419 |  |  | 1996 | 2 | Welding rods and bare electrodes for gas sheilded arc welding of structural steels | Mechanical | Quantitative | 8.1, Table 2 | Dimensions of the Spool | Yes | Mandatory | Diameter (d) of driving hole, mm | Number of decimal places- Value to be specified in whole number | Flange diameter of spools as per Table 2 |  | IS 6419 | 5 | [39 empty] | 10 | 11 | 10 | 11 | 10 | 11 | 10 | 11
6419 |  |  | 1996 | 2 | Welding rods and bare electrodes for gas sheilded arc welding of structural steels | Mechanical | Quantitative | 8.2, Table 3 | Dimensions of the Rim | Yes | Mandatory | Diameter(A) of Rim, mm | Number of decimal places- Value to be specified in whole number | Diameter(A) & Width (B) of Rim |  | IS 6419 | 1 | [49 empty] | 295 | 305 | 295 | 305 | 345 | 355 | 345 | 355 | 430 | 440 | 430 | 440
6419 |  |  | 1996 | 2 | Welding rods and bare electrodes for gas sheilded arc welding of structural steels | Mechanical | Quantitative | 8.2, Table 3 | Dimensions of the Rim | Yes | Mandatory | Width (B) of Rim, mm | Number of decimal places- Value to be specified in whole number | Diameter(A) & Width (B) of Rim |  | IS 6419 | 2 | [49 empty] | 75 | 90 | 100 | 120 | 75 | 90 | 100 | 120 | 75 | 90 | 100 | 120
6419 |  |  | 1996 | 2 | Welding rods and bare electrodes for gas sheilded arc welding of structural steels | Mechanical | Quantitative | 8.2, Table 3 | Dimensions of the Rim | Yes | Mandatory | Diameter (C) of Rim, mm | Number of decimal places- Value to be specified in whole number | Diameter(A) & Width (B) of Rim |  | IS 6419 | 3 | [49 empty] | 200 | 210 | 200 | 210 | 200 | 210 | 200 | 210 | 300 | 315 | 300 | 315
6419 |  |  | 1996 | 2 | Welding rods and bare electrodes for gas sheilded arc welding of structural steels | Mechanical | Quantitative | 8.3, Table 4 | Dimensions of Coils with Former/ Supports | Yes | Mandatory | Diameter (A) of Coil, mm | Number of decimal places- Value to be specified in whole number | Diameter (A) of Coil & Width (B) of Coil with Formers |  | IS 6419 | 1 | [61 empty] | 295 | 305 | 295 | 305 | 345 | 355 | 345 | 355 | 430 | 440 | 430 | 440
6419 |  |  | 1996 | 2 | Welding rods and bare electrodes for gas sheilded arc welding of structural steels | Mechanical | Quantitative | 8.3, Table 4 | Dimensions of Coils with Former/ Supports | Yes | Mandatory | Width (B) of Coil, mm | Number of decimal places- Value to be specified in whole number | Diameter (A) of Coil & Width (B) of Coil with Formers |  | IS 6419 | 2 | [61 empty] | 75 | 90 | 100 | 120 | 75 | 90 | 100 | 120 | 75 | 90 | 100 | 120
6419 |  |  | 1996 | 2 | Welding rods and bare electrodes for gas sheilded arc welding of structural steels | Mechanical | Quantitative | 8.3, Table 4 | Dimensions of Coils with Former/ Supports | Yes | Mandatory | Diameter (C) of Coil, mm | Number of decimal places- Value to be specified in whole number | Diameter (A) of Coil & Width (B) of Coil with Formers |  | IS 6419 | 3 | [61 empty] | 200 | 210 | 200 | 210 | 200 | 210 | 200 | 210 | 300 | 315 | 300 | 315
6419 |  |  | 1996 | 2 | Welding rods and bare electrodes for gas sheilded arc welding of structural steels | Mechanical | Quantitative | 9 | Length of Rods | Yes | Mandatory | Length of Rods, mm | Number of decimal places- Value to be specified in whole number | Length of rods as per cl 9.1 |  | IS 6419 |  |  |  | SOP to be prepared regarding nos. of wire/rod selected for taking the reading | [72 empty] | 245 | 255 | 345 | 355 | 445 | 455 | 495 | 505 | 595 | 605 | 745 | 755 | 895 | 905 | 995 | 1005 | Declared Value - 5 | Declared Value + 5
6419 |  |  | 1996 | 2 | Welding rods and bare electrodes for gas sheilded arc welding of structural steels | Mechanical | Qualitative | 10.1 | Finish | Yes | Mandatory | Filler rods and wires shall have a smooth finish and be free from surface imperfections, corroison products, grease, excessive oxide or other foreign matter which would adversely affect the properties of the weld or the operation of welding equipment | Satisfactory/ Unsatisfactory (Surface not smoot/corrosion observed/excessive oxide/ foreign matter/ surface imperfaction/ greese found) |  |  | IS 6419 | 1 | [93 empty] | Filler rods and wires shall have a smooth finish and be free from surface imperfections, corroison products, grease, excessive oxide or other foreign matter which would adversely affect the properties of the weld or the operation of welding equipment | Filler rods and wires shall have a smooth finish and be free from surface imperfections, corroison products, grease, excessive oxide or other foreign matter which would adversely affect the properties of the weld or the operation of welding equipment | Filler rods and wires shall have a smooth finish and be free from surface imperfections, corroison products, grease, excessive oxide or other foreign matter which would adversely affect the properties of the weld or the operation of welding equipment | Filler rods and wires shall have a smooth finish and be free from surface imperfections, corroison products, grease, excessive oxide or other foreign matter which would adversely affect the properties of the weld or the operation of welding equipment | Filler rods and wires shall have a smooth finish and be free from surface imperfections, corroison products, grease, excessive oxide or other foreign matter which would adversely affect the properties of the weld or the operation of welding equipment | Filler rods and wires shall have a smooth finish and be free from surface imperfections, corroison products, grease, excessive oxide or other foreign matter which would adversely affect the properties of the weld or the operation of welding equipment | Filler rods and wires shall have a smooth finish and be free from surface imperfections, corroison products, grease, excessive oxide or other foreign matter which would adversely affect the properties of the weld or the operation of welding equipment | Filler rods and wires shall have a smooth finish and be free from surface imperfections, corroison products, grease, excessive oxide or other foreign matter which would adversely affect the properties of the weld or the operation of welding equipment | Filler rods and wires shall have a smooth finish and be free from surface imperfections, corroison products, grease, excessive oxide or other foreign matter which would adversely affect the properties of the weld or the operation of welding equipment | Filler rods and wires shall have a smooth finish and be free from surface imperfections, corroison products, grease, excessive oxide or other foreign matter which would adversely affect the properties of the weld or the operation of welding equipment | Filler rods and wires shall have a smooth finish and be free from surface imperfections, corroison products, grease, excessive oxide or other foreign matter which would adversely affect the properties of the weld or the operation of welding equipment | Filler rods and wires shall have a smooth finish and be free from surface imperfections, corroison products, grease, excessive oxide or other foreign matter which would adversely affect the properties of the weld or the operation of welding equipment | Filler rods and wires shall have a smooth finish and be free from surface imperfections, corroison products, grease, excessive oxide or other foreign matter which would adversely affect the properties of the weld or the operation of welding equipment | Filler rods and wires shall have a smooth finish and be free from surface imperfections, corroison products, grease, excessive oxide or other foreign matter which would adversely affect the properties of the weld or the operation of welding equipment | Filler rods and wires shall have a smooth finish and be free from surface imperfections, corroison products, grease, excessive oxide or other foreign matter which would adversely affect the properties of the weld or the operation of welding equipment | Filler rods and wires shall have a smooth finish and be free from surface imperfections, corroison products, grease, excessive oxide or other foreign matter which would adversely affect the properties of the weld or the operation of welding equipment | Filler rods and wires shall have a smooth finish and be free from surface imperfections, corroison products, grease, excessive oxide or other foreign matter which would adversely affect the properties of the weld or the operation of welding equipment | Filler rods and wires shall have a smooth finish and be free from surface imperfections, corroison products, grease, excessive oxide or other foreign matter which would adversely affect the properties of the weld or the operation of welding equipment | Filler rods and wires shall have a smooth finish and be free from surface imperfections, corroison products, grease, excessive oxide or other foreign matter which would adversely affect the properties of the weld or the operation of welding equipment | Filler rods and wires shall have a smooth finish and be free from surface imperfections, corroison products, grease, excessive oxide or other foreign matter which would adversely affect the properties of the weld or the operation of welding equipment | Filler rods and wires shall have a smooth finish and be free from surface imperfections, corroison products, grease, excessive oxide or other foreign matter which would adversely affect the properties of the weld or the operation of welding equipment | Filler rods and wires shall have a smooth finish and be free from surface imperfections, corroison products, grease, excessive oxide or other foreign matter which would adversely affect the properties of the weld or the operation of welding equipment | Filler rods and wires shall have a smooth finish and be free from surface imperfections, corroison products, grease, excessive oxide or other foreign matter which would adversely affect the properties of the weld or the operation of welding equipment | Filler rods and wires shall have a smooth finish and be free from surface imperfections, corroison products, grease, excessive oxide or other foreign matter which would adversely affect the properties of the weld or the operation of welding equipment | Filler rods and wires shall have a smooth finish and be free from surface imperfections, corroison products, grease, excessive oxide or other foreign matter which would adversely affect the properties of the weld or the operation of welding equipment | Filler rods and wires shall have a smooth finish and be free from surface imperfections, corroison products, grease, excessive oxide or other foreign matter which would adversely affect the properties of the weld or the operation of welding equipment | Filler rods and wires shall have a smooth finish and be free from surface imperfections, corroison products, grease, excessive oxide or other foreign matter which would adversely affect the properties of the weld or the operation of welding equipment | Filler rods and wires shall have a smooth finish and be free from surface imperfections, corroison products, grease, excessive oxide or other foreign matter which would adversely affect the properties of the weld or the operation of welding equipment | Filler rods and wires shall have a smooth finish and be free from surface imperfections, corroison products, grease, excessive oxide or other foreign matter which would adversely affect the properties of the weld or the operation of welding equipment | Filler rods and wires shall have a smooth finish and be free from surface imperfections, corroison products, grease, excessive oxide or other foreign matter which would adversely affect the properties of the weld or the operation of welding equipment | Filler rods and wires shall have a smooth finish and be free from surface imperfections, corroison products, grease, excessive oxide or other foreign matter which would adversely affect the properties of the weld or the operation of welding equipment | Filler rods and wires shall have a smooth finish and be free from surface imperfections, corroison products, grease, excessive oxide or other foreign matter which would adversely affect the properties of the weld or the operation of welding equipment | Filler rods and wires shall have a smooth finish and be free from surface imperfections, corroison products, grease, excessive oxide or other foreign matter which would adversely affect the properties of the weld or the operation of welding equipment | Filler rods and wires shall have a smooth finish and be free from surface imperfections, corroison products, grease, excessive oxide or other foreign matter which would adversely affect the properties of the weld or the operation of welding equipment | Filler rods and wires shall have a smooth finish and be free from surface imperfections, corroison products, grease, excessive oxide or other foreign matter which would adversely affect the properties of the weld or the operation of welding equipment | Filler rods and wires shall have a smooth finish and be free from surface imperfections, corroison products, grease, excessive oxide or other foreign matter which would adversely affect the properties of the weld or the operation of welding equipment | Filler rods and wires shall have a smooth finish and be free from surface imperfections, corroison products, grease, excessive oxide or other foreign matter which would adversely affect the properties of the weld or the operation of welding equipment | Filler rods and wires shall have a smooth finish and be free from surface imperfections, corroison products, grease, excessive oxide or other foreign matter which would adversely affect the properties of the weld or the operation of welding equipment | Filler rods and wires shall have a smooth finish and be free from surface imperfections, corroison products, grease, excessive oxide or other foreign matter which would adversely affect the properties of the weld or the operation of welding equipment | Filler rods and wires shall have a smooth finish and be free from surface imperfections, corroison products, grease, excessive oxide or other foreign matter which would adversely affect the properties of the weld or the operation of welding equipment | Filler rods and wires shall have a smooth finish and be free from surface imperfections, corroison products, grease, excessive oxide or other foreign matter which would adversely affect the properties of the weld or the operation of welding equipment | Filler rods and wires shall have a smooth finish and be free from surface imperfections, corroison products, grease, excessive oxide or other foreign matter which would adversely affect the properties of the weld or the operation of welding equipment | Filler rods and wires shall have a smooth finish and be free from surface imperfections, corroison products, grease, excessive oxide or other foreign matter which would adversely affect the properties of the weld or the operation of welding equipment | Filler rods and wires shall have a smooth finish and be free from surface imperfections, corroison products, grease, excessive oxide or other foreign matter which would adversely affect the properties of the weld or the operation of welding equipment | Filler rods and wires shall have a smooth finish and be free from surface imperfections, corroison products, grease, excessive oxide or other foreign matter which would adversely affect the properties of the weld or the operation of welding equipment | Filler rods and wires shall have a smooth finish and be free from surface imperfections, corroison products, grease, excessive oxide or other foreign matter which would adversely affect the properties of the weld or the operation of welding equipment | Filler rods and wires shall have a smooth finish and be free from surface imperfections, corroison products, grease, excessive oxide or other foreign matter which would adversely affect the properties of the weld or the operation of welding equipment | Filler rods and wires shall have a smooth finish and be free from surface imperfections, corroison products, grease, excessive oxide or other foreign matter which would adversely affect the properties of the weld or the operation of welding equipment
6419 |  |  | 1996 | 2 | Welding rods and bare electrodes for gas sheilded arc welding of structural steels | Mechanical | Qualitatative | 10.1 | Finish | Yes | Mandatory | If the rods and wires are supplied with a protective copper coating, it shall be uniform , well-bonded and smooth. | Satisfcatory / Unsatisfactory as coating not uniform/ not well bonded/ unsmooth surafce |  |  | IS 6419 | 2 | [93 empty] | If the rods and wires are supplied with a protective copper coating, it shall be uniform , well-bonded and smooth. | If the rods and wires are supplied with a protective copper coating, it shall be uniform , well-bonded and smooth. | If the rods and wires are supplied with a protective copper coating, it shall be uniform , well-bonded and smooth. | If the rods and wires are supplied with a protective copper coating, it shall be uniform , well-bonded and smooth. | If the rods and wires are supplied with a protective copper coating, it shall be uniform , well-bonded and smooth. | If the rods and wires are supplied with a protective copper coating, it shall be uniform , well-bonded and smooth. | If the rods and wires are supplied with a protective copper coating, it shall be uniform , well-bonded and smooth. | If the rods and wires are supplied with a protective copper coating, it shall be uniform , well-bonded and smooth. | If the rods and wires are supplied with a protective copper coating, it shall be uniform , well-bonded and smooth. | If the rods and wires are supplied with a protective copper coating, it shall be uniform , well-bonded and smooth. | If the rods and wires are supplied with a protective copper coating, it shall be uniform , well-bonded and smooth. | If the rods and wires are supplied with a protective copper coating, it shall be uniform , well-bonded and smooth. | If the rods and wires are supplied with a protective copper coating, it shall be uniform , well-bonded and smooth. | If the rods and wires are supplied with a protective copper coating, it shall be uniform , well-bonded and smooth. | If the rods and wires are supplied with a protective copper coating, it shall be uniform , well-bonded and smooth. | If the rods and wires are supplied with a protective copper coating, it shall be uniform , well-bonded and smooth. | If the rods and wires are supplied with a protective copper coating, it shall be uniform , well-bonded and smooth. | If the rods and wires are supplied with a protective copper coating, it shall be uniform , well-bonded and smooth. | If the rods and wires are supplied with a protective copper coating, it shall be uniform , well-bonded and smooth. | If the rods and wires are supplied with a protective copper coating, it shall be uniform , well-bonded and smooth. | If the rods and wires are supplied with a protective copper coating, it shall be uniform , well-bonded and smooth. | If the rods and wires are supplied with a protective copper coating, it shall be uniform , well-bonded and smooth. | If the rods and wires are supplied with a protective copper coating, it shall be uniform , well-bonded and smooth. | If the rods and wires are supplied with a protective copper coating, it shall be uniform , well-bonded and smooth. | If the rods and wires are supplied with a protective copper coating, it shall be uniform , well-bonded and smooth. | If the rods and wires are supplied with a protective copper coating, it shall be uniform , well-bonded and smooth. | If the rods and wires are supplied with a protective copper coating, it shall be uniform , well-bonded and smooth. | If the rods and wires are supplied with a protective copper coating, it shall be uniform , well-bonded and smooth. | If the rods and wires are supplied with a protective copper coating, it shall be uniform , well-bonded and smooth. | If the rods and wires are supplied with a protective copper coating, it shall be uniform , well-bonded and smooth. | If the rods and wires are supplied with a protective copper coating, it shall be uniform , well-bonded and smooth. | If the rods and wires are supplied with a protective copper coating, it shall be uniform , well-bonded and smooth. | If the rods and wires are supplied with a protective copper coating, it shall be uniform , well-bonded and smooth. | If the rods and wires are supplied with a protective copper coating, it shall be uniform , well-bonded and smooth. | If the rods and wires are supplied with a protective copper coating, it shall be uniform , well-bonded and smooth. | If the rods and wires are supplied with a protective copper coating, it shall be uniform , well-bonded and smooth. | If the rods and wires are supplied with a protective copper coating, it shall be uniform , well-bonded and smooth. | If the rods and wires are supplied with a protective copper coating, it shall be uniform , well-bonded and smooth. | If the rods and wires are supplied with a protective copper coating, it shall be uniform , well-bonded and smooth. | If the rods and wires are supplied with a protective copper coating, it shall be uniform , well-bonded and smooth. | If the rods and wires are supplied with a protective copper coating, it shall be uniform , well-bonded and smooth. | If the rods and wires are supplied with a protective copper coating, it shall be uniform , well-bonded and smooth. | If the rods and wires are supplied with a protective copper coating, it shall be uniform , well-bonded and smooth. | If the rods and wires are supplied with a protective copper coating, it shall be uniform , well-bonded and smooth. | If the rods and wires are supplied with a protective copper coating, it shall be uniform , well-bonded and smooth. | If the rods and wires are supplied with a protective copper coating, it shall be uniform , well-bonded and smooth. | If the rods and wires are supplied with a protective copper coating, it shall be uniform , well-bonded and smooth. | If the rods and wires are supplied with a protective copper coating, it shall be uniform , well-bonded and smooth.
6419 |  |  | 1996 | 2 | Welding rods and bare electrodes for gas sheilded arc welding of structural steels | Mechanical | Quantitative | 10.1 | Finish | Yes | Mandatory | Copper content of coated rod or wire ( or wire plus coating) expressed as percentage of the rod by weight shall not exceed 0.5 % by weight, Max | Number of decimal places- Value upto 1 decimal places |  |  | IS 6419 | 3 | [94 empty] | 0.5 |  | 0.5 |  | 0.5 |  | 0.5 |  | 0.5 |  | 0.5 |  | 0.5 |  | 0.5 |  | 0.5 |  | 0.5 |  | 0.5 |  | 0.5 |  | 0.5 |  | 0.5 |  | 0.5 |  | 0.5 |  | 0.5 |  | 0.5 |  | 0.5 |  | 0.5 |  | 0.5 |  | 0.5 |  | 0.5 |  | 0.5
6419 |  |  | 1996 | 2 | Welding rods and bare electrodes for gas sheilded arc welding of structural steels | Mechanical | Quantitative | 10.2.1, Table 6 | Cast | Yes | Mandatory | Cast of coiled filler metals of 100 mm spool and standard size 1.2 mm or less, mm | Number of decimal places- Value to be specified in whole number | Type of package & standard size |  | IS 6419 | 1 |  |  |  | 200 | 230 | 200 | 230 | 200 | 230 | 200 | 230 | 200 | 230
6419 |  |  | 1996 | 2 | Welding rods and bare electrodes for gas sheilded arc welding of structural steels | Mechanical | Quantitative | 10.2.1, Table 6 | Cast | Yes | Mandatory | Cast of coiled filler metals of all spools except 100 mm and standard size 0.8 mm or less, mm, Min | Number of decimal places- Value to be specified in whole number | Type of package & standard size |  | IS 6419 | 2 |  |  |  | 305 |  | 305
6419 |  |  | 1996 | 2 | Welding rods and bare electrodes for gas sheilded arc welding of structural steels | Mechanical | Quantitative | 10.2.1, Table 6 | Cast | Yes | Mandatory | Cast of coiled filler metals of all spools except 100 mm and standard size 0.9 mm or larger, mm, Min | Number of decimal places- Value to be specified in whole number | Type of package & standard size |  | IS 6419 | 3 | [7 empty] | 380 |  | 380 |  | 380 |  | 380 |  | 380 |  | 380 |  | 380 |  | 380 |  | 380 |  | 380 |  | 380 |  | 380 |  | 380 |  | 380 |  | 380
6419 |  |  | 1996 | 2 | Welding rods and bare electrodes for gas sheilded arc welding of structural steels | Mechanical | Quantitative | 10.2.2, Table 6 | Helix | Yes | Mandatory | Helix of coiled filler metals of 100 mm spool and standard size 1.2 mm or less, mm, Max | Number of decimal places- Value to be specified in whole number | Type of package & standard size |  | IS 6419 | 1 |  |  |  |  | 13 |  | 13 |  | 13 |  | 13 |  | 13
6419 |  |  | 1996 | 2 | Welding rods and bare electrodes for gas sheilded arc welding of structural steels | Mechanical | Quantitative | 10.2.2, Table 6 | Helix | Yes | Mandatory | Helix of coiled filler metals of all spools except 100 mm spools and standard size 0.8 mm or less, mm, Max | Number of decimal places- Value to be specified in whole number | Type of package & standard size |  | IS 6419 | 2 |  |  |  |  | 25 |  | 25
6419 |  |  | 1996 | 2 | Welding rods and bare electrodes for gas sheilded arc welding of structural steels | Mechanical | Quantitative | 10.2.2, Table 6 | Helix | Yes | Mandatory | Helix of coiled filler metals of all spools except 100 mm spools and standard size 0.9 mm or larger, mm, Max | Number of decimal places- Value to be specified in whole number | Type of package & standard size |  | IS 6419 | 3 | [8 empty] | 25 |  | 25 |  | 25 |  | 25 |  | 25 |  | 25 |  | 25 |  | 25 |  | 25 |  | 25 |  | 25 |  | 25 |  | 25 |  | 25 |  | 25
6419 |  |  | 1996 | 2 | Welding rods and bare electrodes for gas sheilded arc welding of structural steels | Chemical | Quantitative | 12, 14.1,Table 7 | Chemical Composition | Yes | Mandatory | C % | Number of decimal places- Values upto 2 decimal places | Classification as per 11.2 | relevant parts of IS 228 or any other established instrumental method. | IS 228 (relevant parts) | 1 | [94 empty] | 0.07 | 0.06 | 0.15 | 0.07 | 0.15 | 0.06 | 0.15 | 0.07 | 0.15 | No Chemical Requirements for the eleemnts listed, with the exception that there shall be no interntional addition of Ni, Cr, Mo or V. | No Chemical Requirements for the eleemnts listed, with the exception that there shall be no interntional addition of Ni, Cr, Mo or V. |  | 0.07 | 0.06 | 0.15 | 0.07 | 0.15 | 0.06 | 0.15 | 0.07 | 0.15 | No Chemical Requirements for the eleemnts listed, with the exception that there shall be no interntional addition of Ni, Cr, Mo or V. | No Chemical Requirements for the eleemnts listed, with the exception that there shall be no interntional addition of Ni, Cr, Mo or V. |  | 0.07 | 0.06 | 0.15 | 0.07 | 0.15 | 0.06 | 0.15 | 0.07 | 0.15 | No Chemical Requirements for the eleemnts listed, with the exception that there shall be no interntional addition of Ni, Cr, Mo or V. | No Chemical Requirements for the eleemnts listed, with the exception that there shall be no interntional addition of Ni, Cr, Mo or V.
6419 |  |  | 1996 | 2 | Welding rods and bare electrodes for gas sheilded arc welding of structural steels | Chemical | Quantitative | 12, 14.1,Table 7 | Chemical Composition | Yes | Mandatory | Mn % | Number of decimal places- Values upto 2 decimal places | Classification as per 11.2 | relevant parts of IS 228 or any other established instrumental method. | IS 228 (relevant parts) | 2 | [93 empty] | 0.90 | 1.40 | 0.90 | 1.40 | 1.00 | 1.50 | 1.40 | 1.85 | 1.50 | 2.00 (see Remarks) | No Chemical Requirements for the eleemnts listed, with the exception that there shall be no interntional addition of Ni, Cr, Mo or V. | No Chemical Requirements for the eleemnts listed, with the exception that there shall be no interntional addition of Ni, Cr, Mo or V. | 0.90 | 1.40 | 0.90 | 1.40 | 1.00 | 1.50 | 1.40 | 1.85 | 1.50 | 2.00 (see Remarks) | No Chemical Requirements for the eleemnts listed, with the exception that there shall be no interntional addition of Ni, Cr, Mo or V. | No Chemical Requirements for the eleemnts listed, with the exception that there shall be no interntional addition of Ni, Cr, Mo or V. | 0.90 | 1.40 | 0.90 | 1.40 | 1.00 | 1.50 | 1.40 | 1.85 | 1.50 | 2.00 (see Remarks) | No Chemical Requirements for the eleemnts listed, with the exception that there shall be no interntional addition of Ni, Cr, Mo or V. | No Chemical Requirements for the eleemnts listed, with the exception that there shall be no interntional addition of Ni, Cr, Mo or V. |  | 0.07 | 0.06 | 0.15 | 0.07 | 0.15 | 0.06 | 0.15 | 0.07 | 0.15 | No Chemical Requirements for the eleemnts listed, with the exception that there shall be no interntional addition of Ni, Cr, Mo or V. | No Chemical Requirements for the eleemnts listed, with the exception that there shall be no interntional addition of Ni, Cr, Mo or V.
6419 |  |  | 1996 | 2 | Welding rods and bare electrodes for gas sheilded arc welding of structural steels | Chemical | Quantitative | 12, 14.1,Table 7 | Chemical Composition | Yes | Mandatory | Si % | Number of decimal places- Values upto 2 decimal places | Classification as per 11.2 | relevant parts of IS 228 or any other established instrumental method. | IS 228 (relevant parts) | 3 | [93 empty] | 0.40 | 0.70 | 0.45 | 0.70 | 0.65 | 0.85 | 0.80 | 1.15 | 0.50 | 0.80 | No Chemical Requirements for the eleemnts listed, with the exception that there shall be no interntional addition of Ni, Cr, Mo or V. | No Chemical Requirements for the eleemnts listed, with the exception that there shall be no interntional addition of Ni, Cr, Mo or V. | 0.40 | 0.70 | 0.45 | 0.70 | 0.65 | 0.85 | 0.80 | 1.15 | 0.50 | 0.80 | No Chemical Requirements for the eleemnts listed, with the exception that there shall be no interntional addition of Ni, Cr, Mo or V. | No Chemical Requirements for the eleemnts listed, with the exception that there shall be no interntional addition of Ni, Cr, Mo or V. | 0.40 | 0.70 | 0.45 | 0.70 | 0.65 | 0.85 | 0.80 | 1.15 | 0.50 | 0.80 | No Chemical Requirements for the eleemnts listed, with the exception that there shall be no interntional addition of Ni, Cr, Mo or V. | No Chemical Requirements for the eleemnts listed, with the exception that there shall be no interntional addition of Ni, Cr, Mo or V. | 0.90 | 1.40 | 0.90 | 1.40 | 1.00 | 1.50 | 1.40 | 1.85 | 1.50 | 2.00 (see Remarks) | No Chemical Requirements for the eleemnts listed, with the exception that there shall be no interntional addition of Ni, Cr, Mo or V. | No Chemical Requirements for the eleemnts listed, with the exception that there shall be no interntional addition of Ni, Cr, Mo or V.
6419 |  |  | 1996 | 2 | Welding rods and bare electrodes for gas sheilded arc welding of structural steels | Chemical | Quantitative | 12, 14.1,Table 7 | Chemical Composition | Yes | Mandatory | P %, Max | Number of decimal places- Values upto 2 decimal places | Classification as per 11.2 | relevant parts of IS 228 or any other established instrumental method. | IS 228 (relevant parts) | 4 | [94 empty] | 0.025 |  | 0.025 |  | 0.025 |  | 0.025 |  | 0.025 | No Chemical Requirements for the eleemnts listed, with the exception that there shall be no interntional addition of Ni, Cr, Mo or V. | No Chemical Requirements for the eleemnts listed, with the exception that there shall be no interntional addition of Ni, Cr, Mo or V. |  | 0.025 |  | 0.025 |  | 0.025 |  | 0.025 |  | 0.025 | No Chemical Requirements for the eleemnts listed, with the exception that there shall be no interntional addition of Ni, Cr, Mo or V. | No Chemical Requirements for the eleemnts listed, with the exception that there shall be no interntional addition of Ni, Cr, Mo or V. |  | 0.025 |  | 0.025 |  | 0.025 |  | 0.025 |  | 0.025 | No Chemical Requirements for the eleemnts listed, with the exception that there shall be no interntional addition of Ni, Cr, Mo or V. | No Chemical Requirements for the eleemnts listed, with the exception that there shall be no interntional addition of Ni, Cr, Mo or V. | 0.40 | 0.70 | 0.45 | 0.70 | 0.65 | 0.85 | 0.80 | 1.15 | 0.50 | 0.80 | No Chemical Requirements for the eleemnts listed, with the exception that there shall be no interntional addition of Ni, Cr, Mo or V. | No Chemical Requirements for the eleemnts listed, with the exception that there shall be no interntional addition of Ni, Cr, Mo or V.
6419 |  |  | 1996 | 2 | Welding rods and bare electrodes for gas sheilded arc welding of structural steels | Chemical | Quantitative | 12, 14.1,Table 7 | Chemical Composition | Yes | Mandatory | S %, Max | Number of decimal places- Values upto 2 decimal places | Classification as per 11.2 | relevant parts of IS 228 or any other established instrumental method. | IS 228 (relevant parts) | 5 | [94 empty] | 0.025 |  | 0.025 |  | 0.025 |  | 0.025 |  | 0.025 | No Chemical Requirements for the eleemnts listed, with the exception that there shall be no interntional addition of Ni, Cr, Mo or V. | No Chemical Requirements for the eleemnts listed, with the exception that there shall be no interntional addition of Ni, Cr, Mo or V. |  | 0.025 |  | 0.025 |  | 0.025 |  | 0.025 |  | 0.025 | No Chemical Requirements for the eleemnts listed, with the exception that there shall be no interntional addition of Ni, Cr, Mo or V. | No Chemical Requirements for the eleemnts listed, with the exception that there shall be no interntional addition of Ni, Cr, Mo or V. |  | 0.025 |  | 0.025 |  | 0.025 |  | 0.025 |  | 0.025 | No Chemical Requirements for the eleemnts listed, with the exception that there shall be no interntional addition of Ni, Cr, Mo or V. | No Chemical Requirements for the eleemnts listed, with the exception that there shall be no interntional addition of Ni, Cr, Mo or V. |  | 0.025 |  | 0.025 |  | 0.025 |  | 0.025 |  | 0.025 | No Chemical Requirements for the eleemnts listed, with the exception that there shall be no interntional addition of Ni, Cr, Mo or V. | No Chemical Requirements for the eleemnts listed, with the exception that there shall be no interntional addition of Ni, Cr, Mo or V.
6419 |  |  | 1996 | 2 | Welding rods and bare electrodes for gas sheilded arc welding of structural steels | Chemical | Quantitative | 12, 14.1,Table 7 | Chemical Composition | Yes | Mandatory | Ni % | Number of decimal places- Values upto 2 decimal places | Classification as per 11.2 | relevant parts of IS 228 or any other established instrumental method. | IS 228 (relevant parts) | 6 | [93 empty] | May be present but not interntionally added | May be present but not interntionally added | May be present but not interntionally added | May be present but not interntionally added | May be present but not interntionally added | May be present but not interntionally added | May be present but not interntionally added | May be present but not interntionally added | May be present but not interntionally added | May be present but not interntionally added | No Chemical Requirements for the eleemnts listed, with the exception that there shall be no interntional addition of Ni, Cr, Mo or V. | No Chemical Requirements for the eleemnts listed, with the exception that there shall be no interntional addition of Ni, Cr, Mo or V. | May be present but not interntionally added | May be present but not interntionally added | May be present but not interntionally added | May be present but not interntionally added | May be present but not interntionally added | May be present but not interntionally added | May be present but not interntionally added | May be present but not interntionally added | May be present but not interntionally added | May be present but not interntionally added | No Chemical Requirements for the eleemnts listed, with the exception that there shall be no interntional addition of Ni, Cr, Mo or V. | No Chemical Requirements for the eleemnts listed, with the exception that there shall be no interntional addition of Ni, Cr, Mo or V. | May be present but not interntionally added | May be present but not interntionally added | May be present but not interntionally added | May be present but not interntionally added | May be present but not interntionally added | May be present but not interntionally added | May be present but not interntionally added | May be present but not interntionally added | May be present but not interntionally added | May be present but not interntionally added | No Chemical Requirements for the eleemnts listed, with the exception that there shall be no interntional addition of Ni, Cr, Mo or V. | No Chemical Requirements for the eleemnts listed, with the exception that there shall be no interntional addition of Ni, Cr, Mo or V. |  | 0.025 |  | 0.025 |  | 0.025 |  | 0.025 |  | 0.025 | No Chemical Requirements for the eleemnts listed, with the exception that there shall be no interntional addition of Ni, Cr, Mo or V. | No Chemical Requirements for the eleemnts listed, with the exception that there shall be no interntional addition of Ni, Cr, Mo or V.
6419 |  |  | 1996 | 2 | Welding rods and bare electrodes for gas sheilded arc welding of structural steels | Chemical | Quantitative | 12, 14.1,Table 7 | Chemical Composition | Yes | Mandatory | Cr % | Number of decimal places- Values upto 2 decimal places | Classification as per 11.2 | relevant parts of IS 228 or any other established instrumental method. | IS 228 (relevant parts) | 7 | [93 empty] | May be present but not interntionally added | May be present but not interntionally added | May be present but not interntionally added | May be present but not interntionally added | May be present but not interntionally added | May be present but not interntionally added | May be present but not interntionally added | May be present but not interntionally added | May be present but not interntionally added | May be present but not interntionally added | No Chemical Requirements for the eleemnts listed, with the exception that there shall be no interntional addition of Ni, Cr, Mo or V. | No Chemical Requirements for the eleemnts listed, with the exception that there shall be no interntional addition of Ni, Cr, Mo or V. | May be present but not interntionally added | May be present but not interntionally added | May be present but not interntionally added | May be present but not interntionally added | May be present but not interntionally added | May be present but not interntionally added | May be present but not interntionally added | May be present but not interntionally added | May be present but not interntionally added | May be present but not interntionally added | No Chemical Requirements for the eleemnts listed, with the exception that there shall be no interntional addition of Ni, Cr, Mo or V. | No Chemical Requirements for the eleemnts listed, with the exception that there shall be no interntional addition of Ni, Cr, Mo or V. | May be present but not interntionally added | May be present but not interntionally added | May be present but not interntionally added | May be present but not interntionally added | May be present but not interntionally added | May be present but not interntionally added | May be present but not interntionally added | May be present but not interntionally added | May be present but not interntionally added | May be present but not interntionally added | No Chemical Requirements for the eleemnts listed, with the exception that there shall be no interntional addition of Ni, Cr, Mo or V. | No Chemical Requirements for the eleemnts listed, with the exception that there shall be no interntional addition of Ni, Cr, Mo or V. | May be present but not interntionally added | May be present but not interntionally added | May be present but not interntionally added | May be present but not interntionally added | May be present but not interntionally added | May be present but not interntionally added | May be present but not interntionally added | May be present but not interntionally added | May be present but not interntionally added | May be present but not interntionally added | No Chemical Requirements for the eleemnts listed, with the exception that there shall be no interntional addition of Ni, Cr, Mo or V. | No Chemical Requirements for the eleemnts listed, with the exception that there shall be no interntional addition of Ni, Cr, Mo or V.
6419 |  |  | 1996 | 2 | Welding rods and bare electrodes for gas sheilded arc welding of structural steels | Chemical | Quantitative | 12, 14.1,Table 7 | Chemical Composition | Yes | Mandatory | Mo % | Number of decimal places- Values upto 2 decimal places | Classification as per 11.2 | relevant parts of IS 228 or any other established instrumental method. | IS 228 (relevant parts) | 8 | [93 empty] | May be present but not interntionally added | May be present but not interntionally added | May be present but not interntionally added | May be present but not interntionally added | May be present but not interntionally added | May be present but not interntionally added | May be present but not interntionally added | May be present but not interntionally added | May be present but not interntionally added | May be present but not interntionally added | No Chemical Requirements for the eleemnts listed, with the exception that there shall be no interntional addition of Ni, Cr, Mo or V. | No Chemical Requirements for the eleemnts listed, with the exception that there shall be no interntional addition of Ni, Cr, Mo or V. | May be present but not interntionally added | May be present but not interntionally added | May be present but not interntionally added | May be present but not interntionally added | May be present but not interntionally added | May be present but not interntionally added | May be present but not interntionally added | May be present but not interntionally added | May be present but not interntionally added | May be present but not interntionally added | No Chemical Requirements for the eleemnts listed, with the exception that there shall be no interntional addition of Ni, Cr, Mo or V. | No Chemical Requirements for the eleemnts listed, with the exception that there shall be no interntional addition of Ni, Cr, Mo or V. | May be present but not interntionally added | May be present but not interntionally added | May be present but not interntionally added | May be present but not interntionally added | May be present but not interntionally added | May be present but not interntionally added | May be present but not interntionally added | May be present but not interntionally added | May be present but not interntionally added | May be present but not interntionally added | No Chemical Requirements for the eleemnts listed, with the exception that there shall be no interntional addition of Ni, Cr, Mo or V. | No Chemical Requirements for the eleemnts listed, with the exception that there shall be no interntional addition of Ni, Cr, Mo or V. | May be present but not interntionally added | May be present but not interntionally added | May be present but not interntionally added | May be present but not interntionally added | May be present but not interntionally added | May be present but not interntionally added | May be present but not interntionally added | May be present but not interntionally added | May be present but not interntionally added | May be present but not interntionally added | No Chemical Requirements for the eleemnts listed, with the exception that there shall be no interntional addition of Ni, Cr, Mo or V. | No Chemical Requirements for the eleemnts listed, with the exception that there shall be no interntional addition of Ni, Cr, Mo or V.
6419 |  |  | 1996 | 2 | Welding rods and bare electrodes for gas sheilded arc welding of structural steels | Chemical | Quantitative | 12, 14.1,Table 7 | Chemical Composition | Yes | Mandatory | V % | Number of decimal places- Values upto 2 decimal places | Classification as per 11.2 | relevant parts of IS 228 or any other established instrumental method. | IS 228 (relevant parts) | 9 | [93 empty] | May be present but not interntionally added | May be present but not interntionally added | May be present but not interntionally added | May be present but not interntionally added | May be present but not interntionally added | May be present but not interntionally added | May be present but not interntionally added | May be present but not interntionally added | May be present but not interntionally added | May be present but not interntionally added | No Chemical Requirements for the eleemnts listed, with the exception that there shall be no interntional addition of Ni, Cr, Mo or V. | No Chemical Requirements for the eleemnts listed, with the exception that there shall be no interntional addition of Ni, Cr, Mo or V. | May be present but not interntionally added | May be present but not interntionally added | May be present but not interntionally added | May be present but not interntionally added | May be present but not interntionally added | May be present but not interntionally added | May be present but not interntionally added | May be present but not interntionally added | May be present but not interntionally added | May be present but not interntionally added | No Chemical Requirements for the eleemnts listed, with the exception that there shall be no interntional addition of Ni, Cr, Mo or V. | No Chemical Requirements for the eleemnts listed, with the exception that there shall be no interntional addition of Ni, Cr, Mo or V. | May be present but not interntionally added | May be present but not interntionally added | May be present but not interntionally added | May be present but not interntionally added | May be present but not interntionally added | May be present but not interntionally added | May be present but not interntionally added | May be present but not interntionally added | May be present but not interntionally added | May be present but not interntionally added | No Chemical Requirements for the eleemnts listed, with the exception that there shall be no interntional addition of Ni, Cr, Mo or V. | No Chemical Requirements for the eleemnts listed, with the exception that there shall be no interntional addition of Ni, Cr, Mo or V. | May be present but not interntionally added | May be present but not interntionally added | May be present but not interntionally added | May be present but not interntionally added | May be present but not interntionally added | May be present but not interntionally added | May be present but not interntionally added | May be present but not interntionally added | May be present but not interntionally added | May be present but not interntionally added | No Chemical Requirements for the eleemnts listed, with the exception that there shall be no interntional addition of Ni, Cr, Mo or V. | No Chemical Requirements for the eleemnts listed, with the exception that there shall be no interntional addition of Ni, Cr, Mo or V.
6419 |  |  | 1996 | 2 | Welding rods and bare electrodes for gas sheilded arc welding of structural steels | Chemical | Quantitative | 12, 14.1,Table 7 | Chemical Composition | Yes | Mandatory | Mo+Ni+ Cr %, Max | Number of decimal places- Values upto 2 decimal places | Classification as per 11.2 | relevant parts of IS 228 or any other established instrumental method. | IS 228 (relevant parts) | 10 | [94 empty] | Less Than 0.45 |  | Less Than 0.45 |  | Less Than 0.45 |  | Less Than 0.45 |  | Less Than 0.45 | No Chemical Requirements for the eleemnts listed, with the exception that there shall be no interntional addition of Ni, Cr, Mo or V. | No Chemical Requirements for the eleemnts listed, with the exception that there shall be no interntional addition of Ni, Cr, Mo or V. |  | Less Than 0.45 |  | Less Than 0.45 |  | Less Than 0.45 |  | Less Than 0.45 |  | Less Than 0.45 | No Chemical Requirements for the eleemnts listed, with the exception that there shall be no interntional addition of Ni, Cr, Mo or V. | No Chemical Requirements for the eleemnts listed, with the exception that there shall be no interntional addition of Ni, Cr, Mo or V. |  | Less Than 0.45 |  | Less Than 0.45 |  | Less Than 0.45 |  | Less Than 0.45 |  | Less Than 0.45 | No Chemical Requirements for the eleemnts listed, with the exception that there shall be no interntional addition of Ni, Cr, Mo or V. | No Chemical Requirements for the eleemnts listed, with the exception that there shall be no interntional addition of Ni, Cr, Mo or V. | May be present but not interntionally added | May be present but not interntionally added | May be present but not interntionally added | May be present but not interntionally added | May be present but not interntionally added | May be present but not interntionally added | May be present but not interntionally added | May be present but not interntionally added | May be present but not interntionally added | May be present but not interntionally added | No Chemical Requirements for the eleemnts listed, with the exception that there shall be no interntional addition of Ni, Cr, Mo or V. | No Chemical Requirements for the eleemnts listed, with the exception that there shall be no interntional addition of Ni, Cr, Mo or V.
6419 |  |  | 1996 | 2 | Welding rods and bare electrodes for gas sheilded arc welding of structural steels | Chemical | Quantitative | 12, 14.1,Table 7 | Chemical Composition | Yes | Mandatory | Cu %, Max | Number of decimal places- Values upto 2 decimal places | Classification as per 11.2 | relevant parts of IS 228 or any other established instrumental method. | IS 228 (relevant parts) | 11 | [94 empty] | 0.50 (also see remark) |  | 0.50 (also see remark) |  | 0.50 (also see remark) |  | 0.50 (also see remark) |  | 0.50 (also see remark) | No Chemical Requirements for the eleemnts listed, with the exception that there shall be no interntional addition of Ni, Cr, Mo or V. | No Chemical Requirements for the eleemnts listed, with the exception that there shall be no interntional addition of Ni, Cr, Mo or V. |  | 0.50 (also see remark) |  | 0.50 (also see remark) |  | 0.50 (also see remark) |  | 0.50 (also see remark) |  | 0.50 (also see remark) | No Chemical Requirements for the eleemnts listed, with the exception that there shall be no interntional addition of Ni, Cr, Mo or V. | No Chemical Requirements for the eleemnts listed, with the exception that there shall be no interntional addition of Ni, Cr, Mo or V. |  | 0.50 (also see remark) |  | 0.50 (also see remark) |  | 0.50 (also see remark) |  | 0.50 (also see remark) |  | 0.50 (also see remark) | No Chemical Requirements for the eleemnts listed, with the exception that there shall be no interntional addition of Ni, Cr, Mo or V. | No Chemical Requirements for the eleemnts listed, with the exception that there shall be no interntional addition of Ni, Cr, Mo or V. |  | Less Than 0.45 |  | Less Than 0.45 |  | Less Than 0.45 |  | Less Than 0.45 |  | Less Than 0.45 | No Chemical Requirements for the eleemnts listed, with the exception that there shall be no interntional addition of Ni, Cr, Mo or V. | No Chemical Requirements for the eleemnts listed, with the exception that there shall be no interntional addition of Ni, Cr, Mo or V.
6419 |  |  | 1996 | 2 | Welding rods and bare electrodes for gas sheilded arc welding of structural steels | Chemical | Quantitative | 12, 14.1,Table 7 | Chemical Composition | Yes | Mandatory | Ti % | Number of decimal places- Values upto 2 decimal places | Classification as per 11.2 | relevant parts of IS 228 or any other established instrumental method. | IS 228 (relevant parts) | 12 | [93 empty] | 0.05 | 0.15 | [8 empty] | No Chemical Requirements for the eleemnts listed, with the exception that there shall be no interntional addition of Ni, Cr, Mo or V. | No Chemical Requirements for the eleemnts listed, with the exception that there shall be no interntional addition of Ni, Cr, Mo or V. | 0.05 | 0.15 | [8 empty] | No Chemical Requirements for the eleemnts listed, with the exception that there shall be no interntional addition of Ni, Cr, Mo or V. | No Chemical Requirements for the eleemnts listed, with the exception that there shall be no interntional addition of Ni, Cr, Mo or V. | 0.05 | 0.15 | [8 empty] | No Chemical Requirements for the eleemnts listed, with the exception that there shall be no interntional addition of Ni, Cr, Mo or V. | No Chemical Requirements for the eleemnts listed, with the exception that there shall be no interntional addition of Ni, Cr, Mo or V. |  | 0.50 (also see remark) |  | 0.50 (also see remark) |  | 0.50 (also see remark) |  | 0.50 (also see remark) |  | 0.50 (also see remark) | No Chemical Requirements for the eleemnts listed, with the exception that there shall be no interntional addition of Ni, Cr, Mo or V. | No Chemical Requirements for the eleemnts listed, with the exception that there shall be no interntional addition of Ni, Cr, Mo or V.
6419 |  |  | 1996 | 2 | Welding rods and bare electrodes for gas sheilded arc welding of structural steels | Chemical | Quantitative | 12, 14.1,Table 7 | Chemical Composition | Yes | Mandatory | Zr % | Number of decimal places- Values upto 2 decimal places | Classification as per 11.2 | relevant parts of IS 228 or any other established instrumental method. | IS 228 (relevant parts) | 13 | [93 empty] | 0.02 | 0.12 | [8 empty] | No Chemical Requirements for the eleemnts listed, with the exception that there shall be no interntional addition of Ni, Cr, Mo or V. | No Chemical Requirements for the eleemnts listed, with the exception that there shall be no interntional addition of Ni, Cr, Mo or V. | 0.02 | 0.12 | [8 empty] | No Chemical Requirements for the eleemnts listed, with the exception that there shall be no interntional addition of Ni, Cr, Mo or V. | No Chemical Requirements for the eleemnts listed, with the exception that there shall be no interntional addition of Ni, Cr, Mo or V. | 0.02 | 0.12 | [8 empty] | No Chemical Requirements for the eleemnts listed, with the exception that there shall be no interntional addition of Ni, Cr, Mo or V. | No Chemical Requirements for the eleemnts listed, with the exception that there shall be no interntional addition of Ni, Cr, Mo or V. | 0.05 | 0.15 | [8 empty] | No Chemical Requirements for the eleemnts listed, with the exception that there shall be no interntional addition of Ni, Cr, Mo or V. | No Chemical Requirements for the eleemnts listed, with the exception that there shall be no interntional addition of Ni, Cr, Mo or V.
6419 |  |  | 1996 | 2 | Welding rods and bare electrodes for gas sheilded arc welding of structural steels | Chemical | Quantitative | 12, 14.1,Table 7 | Chemical Composition | Yes | Mandatory | Al % | Number of decimal places- Values upto 2 decimal places | Classification as per 11.2 | relevant parts of IS 228 or any other established instrumental method. | IS 228 (relevant parts) | 14 | [93 empty] | 0.03 | 0.15 | [8 empty] | No Chemical Requirements for the eleemnts listed, with the exception that there shall be no interntional addition of Ni, Cr, Mo or V. | No Chemical Requirements for the eleemnts listed, with the exception that there shall be no interntional addition of Ni, Cr, Mo or V. | 0.03 | 0.15 | [8 empty] | No Chemical Requirements for the eleemnts listed, with the exception that there shall be no interntional addition of Ni, Cr, Mo or V. | No Chemical Requirements for the eleemnts listed, with the exception that there shall be no interntional addition of Ni, Cr, Mo or V. | 0.03 | 0.15 | [8 empty] | No Chemical Requirements for the eleemnts listed, with the exception that there shall be no interntional addition of Ni, Cr, Mo or V. | No Chemical Requirements for the eleemnts listed, with the exception that there shall be no interntional addition of Ni, Cr, Mo or V. | 0.03 | 0.15 | [8 empty] | No Chemical Requirements for the eleemnts listed, with the exception that there shall be no interntional addition of Ni, Cr, Mo or V. | No Chemical Requirements for the eleemnts listed, with the exception that there shall be no interntional addition of Ni, Cr, Mo or V.
6419 |  |  | 1996 | 2 | Welding rods and bare electrodes for gas sheilded arc welding of structural steels | Mechanical | Qualitative | 14.2 | Soundness Test | Yes | Mandatory | Ragiographs of the prepared weld test assembly shall reveeal no crack or zone of incomplete fusion | Satisfactory / Unsatisfactory as cracks observed/zone of incomplete fusion |  |  | IS 6419 | 1 | [93 empty] | Ragiographs of the prepared weld test assembly as per Annex A shall reveeal no crack or zone of incomplete fusion. | Ragiographs of the prepared weld test assembly as per Annex A shall reveeal no crack or zone of incomplete fusion. | Ragiographs of the prepared weld test assembly as per Annex A shall reveeal no crack or zone of incomplete fusion. | Ragiographs of the prepared weld test assembly as per Annex A shall reveeal no crack or zone of incomplete fusion. | Ragiographs of the prepared weld test assembly as per Annex A shall reveeal no crack or zone of incomplete fusion. | Ragiographs of the prepared weld test assembly as per Annex A shall reveeal no crack or zone of incomplete fusion. | Ragiographs of the prepared weld test assembly as per Annex A shall reveeal no crack or zone of incomplete fusion. | Ragiographs of the prepared weld test assembly as per Annex A shall reveeal no crack or zone of incomplete fusion. | Ragiographs of the prepared weld test assembly as per Annex A shall reveeal no crack or zone of incomplete fusion. | Ragiographs of the prepared weld test assembly as per Annex A shall reveeal no crack or zone of incomplete fusion. | Ragiographs of the prepared weld test assembly as per Annex A shall reveeal no crack or zone of incomplete fusion. | Ragiographs of the prepared weld test assembly as per Annex A shall reveeal no crack or zone of incomplete fusion. | Ragiographs of the prepared weld test assembly as per Annex A shall reveeal no crack or zone of incomplete fusion. | Ragiographs of the prepared weld test assembly as per Annex A shall reveeal no crack or zone of incomplete fusion. | Ragiographs of the prepared weld test assembly as per Annex A shall reveeal no crack or zone of incomplete fusion. | Ragiographs of the prepared weld test assembly as per Annex A shall reveeal no crack or zone of incomplete fusion. | Ragiographs of the prepared weld test assembly as per Annex A shall reveeal no crack or zone of incomplete fusion. | Ragiographs of the prepared weld test assembly as per Annex A shall reveeal no crack or zone of incomplete fusion. | Ragiographs of the prepared weld test assembly as per Annex A shall reveeal no crack or zone of incomplete fusion. | Ragiographs of the prepared weld test assembly as per Annex A shall reveeal no crack or zone of incomplete fusion. | Ragiographs of the prepared weld test assembly as per Annex A shall reveeal no crack or zone of incomplete fusion. | Ragiographs of the prepared weld test assembly as per Annex A shall reveeal no crack or zone of incomplete fusion. | Ragiographs of the prepared weld test assembly as per Annex A shall reveeal no crack or zone of incomplete fusion. | Ragiographs of the prepared weld test assembly as per Annex A shall reveeal no crack or zone of incomplete fusion. | Ragiographs of the prepared weld test assembly as per Annex A shall reveeal no crack or zone of incomplete fusion. | Ragiographs of the prepared weld test assembly as per Annex A shall reveeal no crack or zone of incomplete fusion. | Ragiographs of the prepared weld test assembly as per Annex A shall reveeal no crack or zone of incomplete fusion. | Ragiographs of the prepared weld test assembly as per Annex A shall reveeal no crack or zone of incomplete fusion. | Ragiographs of the prepared weld test assembly as per Annex A shall reveeal no crack or zone of incomplete fusion. | Ragiographs of the prepared weld test assembly as per Annex A shall reveeal no crack or zone of incomplete fusion. | Ragiographs of the prepared weld test assembly as per Annex A shall reveeal no crack or zone of incomplete fusion. | Ragiographs of the prepared weld test assembly as per Annex A shall reveeal no crack or zone of incomplete fusion. | Ragiographs of the prepared weld test assembly as per Annex A shall reveeal no crack or zone of incomplete fusion. | Ragiographs of the prepared weld test assembly as per Annex A shall reveeal no crack or zone of incomplete fusion. | Ragiographs of the prepared weld test assembly as per Annex A shall reveeal no crack or zone of incomplete fusion. | Ragiographs of the prepared weld test assembly as per Annex A shall reveeal no crack or zone of incomplete fusion. | Ragiographs of the prepared weld test assembly as per Annex A shall reveeal no crack or zone of incomplete fusion. | Ragiographs of the prepared weld test assembly as per Annex A shall reveeal no crack or zone of incomplete fusion. | Ragiographs of the prepared weld test assembly as per Annex A shall reveeal no crack or zone of incomplete fusion. | Ragiographs of the prepared weld test assembly as per Annex A shall reveeal no crack or zone of incomplete fusion. | Ragiographs of the prepared weld test assembly as per Annex A shall reveeal no crack or zone of incomplete fusion. | Ragiographs of the prepared weld test assembly as per Annex A shall reveeal no crack or zone of incomplete fusion. | Ragiographs of the prepared weld test assembly as per Annex A shall reveeal no crack or zone of incomplete fusion. | Ragiographs of the prepared weld test assembly as per Annex A shall reveeal no crack or zone of incomplete fusion. | Ragiographs of the prepared weld test assembly as per Annex A shall reveeal no crack or zone of incomplete fusion. | Ragiographs of the prepared weld test assembly as per Annex A shall reveeal no crack or zone of incomplete fusion. | Ragiographs of the prepared weld test assembly as per Annex A shall reveeal no crack or zone of incomplete fusion. | Ragiographs of the prepared weld test assembly as per Annex A shall reveeal no crack or zone of incomplete fusion.
6419 |  |  | 1996 | 2 | Welding rods and bare electrodes for gas sheilded arc welding of structural steels | Mechanical | Qualitative | 14.2 | Soundness Test | Yes | Mandatory | Radiographs shall conform to the standards as agreed between purchaser and supplier | Radiographs conform to the standards agreed/ Does not conform to the standard | Agreement of manufacturer and purchaser |  | IS 6419 | 2 | [93 empty] | Radiographs shall conform to the standards as agreed between purchaser and supplier | Radiographs shall conform to the standards as agreed between purchaser and supplier | Radiographs shall conform to the standards as agreed between purchaser and supplier | Radiographs shall conform to the standards as agreed between purchaser and supplier | Radiographs shall conform to the standards as agreed between purchaser and supplier | Radiographs shall conform to the standards as agreed between purchaser and supplier | Radiographs shall conform to the standards as agreed between purchaser and supplier | Radiographs shall conform to the standards as agreed between purchaser and supplier | Radiographs shall conform to the standards as agreed between purchaser and supplier | Radiographs shall conform to the standards as agreed between purchaser and supplier | Radiographs shall conform to the standards as agreed between purchaser and supplier | Radiographs shall conform to the standards as agreed between purchaser and supplier | Radiographs shall conform to the standards as agreed between purchaser and supplier | Radiographs shall conform to the standards as agreed between purchaser and supplier | Radiographs shall conform to the standards as agreed between purchaser and supplier | Radiographs shall conform to the standards as agreed between purchaser and supplier | Radiographs shall conform to the standards as agreed between purchaser and supplier | Radiographs shall conform to the standards as agreed between purchaser and supplier | Radiographs shall conform to the standards as agreed between purchaser and supplier | Radiographs shall conform to the standards as agreed between purchaser and supplier | Radiographs shall conform to the standards as agreed between purchaser and supplier | Radiographs shall conform to the standards as agreed between purchaser and supplier | Radiographs shall conform to the standards as agreed between purchaser and supplier | Radiographs shall conform to the standards as agreed between purchaser and supplier | Radiographs shall conform to the standards as agreed between purchaser and supplier | Radiographs shall conform to the standards as agreed between purchaser and supplier | Radiographs shall conform to the standards as agreed between purchaser and supplier | Radiographs shall conform to the standards as agreed between purchaser and supplier | Radiographs shall conform to the standards as agreed between purchaser and supplier | Radiographs shall conform to the standards as agreed between purchaser and supplier | Radiographs shall conform to the standards as agreed between purchaser and supplier | Radiographs shall conform to the standards as agreed between purchaser and supplier | Radiographs shall conform to the standards as agreed between purchaser and supplier | Radiographs shall conform to the standards as agreed between purchaser and supplier | Radiographs shall conform to the standards as agreed between purchaser and supplier | Radiographs shall conform to the standards as agreed between purchaser and supplier | Radiographs shall conform to the standards as agreed between purchaser and supplier | Radiographs shall conform to the standards as agreed between purchaser and supplier | Radiographs shall conform to the standards as agreed between purchaser and supplier | Radiographs shall conform to the standards as agreed between purchaser and supplier | Radiographs shall conform to the standards as agreed between purchaser and supplier | Radiographs shall conform to the standards as agreed between purchaser and supplier | Radiographs shall conform to the standards as agreed between purchaser and supplier | Radiographs shall conform to the standards as agreed between purchaser and supplier | Radiographs shall conform to the standards as agreed between purchaser and supplier | Radiographs shall conform to the standards as agreed between purchaser and supplier | Radiographs shall conform to the standards as agreed between purchaser and supplier | Radiographs shall conform to the standards as agreed between purchaser and supplier
6419 |  |  | 1996 | 2 | Welding rods and bare electrodes for gas sheilded arc welding of structural steels | Mechanical | Quantitative | 14.3.1, 14.3.2,13.1 | All Weld Mechanical Test | Yes | Mandatory | Tensile Strength, Mpa, Min | Number of decimal places-Value to be specified in whole number | Prepared weld test assembly to be prepared as per Annex A, Classification as per 11.2 |  | IS 1608 (Part 1) | 1 | [93 empty] | 490 |  | 490 |  | 490 |  | 490 |  | 490 |  | 490 |  | 490 |  | 490 |  | 490 |  | 490 |  | 490 |  | 490 |  | 490 |  | 490 |  | 490 |  | 490 |  | 490 |  | 490 |  | 490 |  | 490 |  | 490 |  | 490 |  | 490 |  | 490
6419 |  |  | 1996 | 2 | Welding rods and bare electrodes for gas sheilded arc welding of structural steels | Mechanical | Quantitative | 14.3.1, 14.3.2,13.1 | All Weld Mechanical Test | Yes | Mandatory | Yeild Strength , Mpa, Min | Number of decimal places-Value to be specified in whole number | Prepared weld test assembly to be prepared as per Annex A, Classification as per 11.2 |  | IS 1608 (Part 1) | 2 | [93 empty] | 400 |  | 400 |  | 400 |  | 400 |  | 400 |  | 400 |  | 400 |  | 400 |  | 400 |  | 400 |  | 400 |  | 400 |  | 400 |  | 400 |  | 400 |  | 400 |  | 400 |  | 400 |  | 400 |  | 400 |  | 400 |  | 400 |  | 400 |  | 400
6419 |  |  | 1996 | 2 | Welding rods and bare electrodes for gas sheilded arc welding of structural steels | Mechanical | Quantitative | 14.3.1, 14.3.2,13.1 | All Weld Mechanical Test | Yes | Mandatory | Percent Elongation, %, Min | Number of decimal places-Value to be specified in whole number | Prepared weld test assembly to be prepared as per Annex A, Classification as per 11.2 |  | IS 1608 (Part 1) | 3 | [93 empty] | 22 |  | 22 |  | 22 |  | 22 |  | 22 |  | 22 |  | 22 |  | 22 |  | 22 |  | 22 |  | 22 |  | 22 |  | 22 |  | 22 |  | 22 |  | 22 |  | 22 |  | 22 |  | 22 |  | 22 |  | 22 |  | 22 |  | 22 |  | 22
6419 |  |  | 1996 | 2 | Welding rods and bare electrodes for gas sheilded arc welding of structural steels | Mechanical | Quantitative | 14.3.3, 13.2 | All Weld Mechanical Test | Yes | Mandatory | Impact Energy Average , J, Min | Number of decimal places-Value to be specified in whole number, No of observation- 5 | Prepared weld test assembly to be prepared as per Annex A, Classification as per 11.2 |  | IS 1757 (Part 1) | [94 empty] | 27 |  | 27 |  | 27 |  | 27 |  | 27 |  | 27 |  | 27 |  | 27 |  | 27 |  | 27 |  | 27 |  | 27 |  | 27 |  | 27 |  | 27 |  | 27 |  | 27 |  | 27 |  | 27 |  | 27 |  | 27 |  | 27 |  | 27 |  | 27
6419 |  |  | 1996 | 2 | Welding rods and bare electrodes for gas sheilded arc welding of structural steels | Mechanical | Qualitatative | 17.1 | Marking | Yes | Mandatory | Each package of rods and each reel of wire shall be clearly marked with the following information:- a) Certification coding | Satisfactory/ Unsatisfactory/ Masked |  |  | IS 6419
6419 |  |  | 1996 | 2 | Welding rods and bare electrodes for gas sheilded arc welding of structural steels | Mechanical | Qualitatative | 17.1 | Marking | Yes | Mandatory | Each package of rods and each reel of wire shall be clearly marked with the following information:- b) Name of Manufacturer | Satisfactory/ Unsatisfactory/ Masked |  |  | IS 6419
6419 |  |  | 1996 | 2 | Welding rods and bare electrodes for gas sheilded arc welding of structural steels | Mechanical | Qualitatative | 17.1 | Marking | Yes | Mandatory | Each package of rods and each reel of wire shall be clearly marked with the following information:- c) Trade designation of rods and wire | Satisfactory/ Unsatisfactory/ Masked |  |  | IS 6419
6419 |  |  | 1996 | 2 | Welding rods and bare electrodes for gas sheilded arc welding of structural steels | Mechanical | Qualitatative | 17.1 | Marking | Yes | Mandatory | Each package of rods and each reel of wire shall be clearly marked with the following information:- d) Size | Satisfactory/ Unsatisfactory |  |  | IS 6419 |  |  |  | Not to be masked by sample cell
6419 |  |  | 1996 | 2 | Welding rods and bare electrodes for gas sheilded arc welding of structural steels | Mechanical | Qualitatative | 17.1 | Marking | Yes | Mandatory | Each package of rods and each reel of wire shall be clearly marked with the following information:- e) Cast number | Satisfactory/ Unsatisfactory/ Masked |  |  | IS 6419
6419 |  |  | 1996 | 2 | Welding rods and bare electrodes for gas sheilded arc welding of structural steels | Mechanical | Qualitatative | 17.2 | BIS Certification Marking | No | Mandatory | The product(s) conforming to the requirements of this standard may be certified as per the conformity assessment scheme under the provisions of the BUreau of Indian Standards Act, 2016 and the rules and regulations framed thereunder, and the products may be marked with the Standard Mark. assessment schemes under the provisions of the Bureau of Indian Standards Act, 2016 and the Rules and Regulations framed thereunder, and the products may be marked with the Standard Mark.

## TReq
Declared Classification as per 11.2 | Declared Coated/Uncoated | Declared Nominal Diameter | Declared Value 1 [Length of Rods] (applicable for straight lengths) | Declared Value 2 (for spools only) [DIAMTER (A)] | Declared Value 3 (for Rims only) [DIAMTER (A)] | Declared Value 4 (for rims only) [WIDTH (B)] | Declared Value 3 (for Coils only) [DIAMTER (A)] | Declared Value 4 (for Coils only) [WIDTH (B)] | Symbol indicating impact energy as Cl 13.2 | Symbol indicating shielding gas as per Cl 13.3 | Symbol indicating tensile strength and elongation as per Cl 13.1
S 1 | Copper Coated | 0.6 | 250 | 100 | 300 | 90 | 300 | 90 | 1 | R | 50
S 2 | Uncoated | 0.8 | 350 | 200 | 350 | 120 | 350 | 120 | 2 | I
S 3 |  | 0.9 | 450 | 300 | 435 |  | 435 |  | 3 | M
S 4 |  | 1 | 500 | 350 |  |  | any other along with applicable tolernaces | any other along with applicable tolernaces | 4 | C
S 5 |  | 1.2 | 600 | 435 | [5 empty] | F
S 6 |  | 1.4 | 750 | Any other
|  | 1.6 | 900
|  | 1.8 | 1000
|  | 2 | any other
2.4
2.5
2.8
3
3.15
3.2
4
5