## Sheet1
IS Number | Part | Section | Year | Number of Amendments | Title of the Standard | Type of Test | Qualitative or Quantitative | Clause/ Table/ Annex Reference | Test Parameter Name | To be tested and/ or reported by Lab (YES / NO) | Mandatory or Optional | Characteristics (as per Indian Standard) - No specified values to be mentioned here | Test Result/ Observation | Test Request Requirements | Test Method Reference | Test Method Reference Standard | Sl No. under Clause/ Table/ Annex Reference | Sample Quantity | Equipment | Remarks | Specified limits for marine plywood | Specified limits for marine plywood | Formaldehyde Class E1 | Formaldehyde Class E1 | Formaldehyde Class E2 | Formaldehyde Class E2
THIS ROW TO BE LEFT BLANK | [20 empty] | Min | Max | Min. | Max. | Min. | Max.
710 |  |  | 2024 |  | MARINE PLYWOOD - SPECIFICATION | Mechanical | Qualitative | Clause 4.1.1 | Timber | No | Mandatory | Any species of timber may be used for manufacturer of plywood. It is recommended to use wood from sources other than natural forests includes, Tree Outside Forest (TOF), rubber, coconut, cashew, walnut, agroforestry, farm forestry, industrial and social forestry plantations, etc and shade trees from tea and coffee estates in plywood manufacturing. A list timber species is given in Annex B for guidance purpose. Imported timber may also be used in manufacturing of plywood. | To be checked based on declaration basis | Declaration regarding the timber as per cl. 4.1 is required to be provided in the Test Request | [5 empty] | Not to be tested or reported; clause is related to manufacturing.
710 |  |  | 2024 |  | MARINE PLYWOOD - SPECIFICATION | Mechanical | Qualitative | Clause 4.1.2 | Timber | No | Mandatory | In selecting the species for the manufacture of plywood, it is recommended that as far as possible a single species of timber shall be used and where combinations of different species are used, care shall be taken to prevent incompatibility of the two species. | To be checked based on declaration basis | Declaration regarding the timber as per cl. 4.1 is required to be provided in the Test Request | [5 empty] | Not to be tested or reported; clause is related to manufacturing.
710 |  |  | 2024 |  | MARINE PLYWOOD - SPECIFICATION | Mechanical | Qualitative | Cl. 4.2 | Adhesive | Yes | Mandatory | The adhesives used for bonding the veneers shall be based on any suitable synthetic resin conforming to BWP Grade of IS 848. | Please see the Test Report of IS 848 |  |  | IS 710 | 1
710 |  |  | 2024 |  | MARINE PLYWOOD - SPECIFICATION | Mechanical | Qualitative | Cl. 4.2 | Adhesive | NO | Mandatory | Extender shall not be added to the adhesive by the plywood manufacturer. | To be checked based on declaration basis | Declaration regarding the extender added in adhesive as per cl. 4.2 is required to be provided in the Test Request |  |  | 2 |  |  | Not to be tested or reported; clause is related to manufacturing.
710 |  |  | 2024 |  | MARINE PLYWOOD - SPECIFICATION | Mechanical | Qualitative | Cl. 4.2 | Adhesive | NO | Mandatory | Fillers, if used, shall not exceed 10 percent by mass of solid content of the glue. | To be checked based on declaration basis | Declaration regarding the fillers as per cl. 4.2 is required to be provided in the Test Request |  |  | 3 |  |  | Not to be tested or reported; clause is related to manufacturing.
710 |  |  | 2024 |  | MARINE PLYWOOD - SPECIFICATION | Mechanical | Qualitative | Cl. 5.1 | Veneers | Yes | Mandatory | The veneers shall be either rotary cut or sliced. | Satisfactory/ Unsatisfactory | Declaration regarding the cutting process veneers as per cl. 5.1 is required to be provided in the Test Request |  | IS 710 | 1
710 |  |  | 2024 |  | MARINE PLYWOOD - SPECIFICATION | Mechanical | Qualitative | Cl. 5.1 | Veneers | Yes | Mandatory | The veneers shall be reasonably smooth to permit an even spread of glue. | Satisfactory/ Unsatisfactory |  |  | IS 710 | 2
710 |  |  | 2024 |  | MARINE PLYWOOD - SPECIFICATION | Mechanical | Qualitative | Cl. 5.1 | Veneers | NO | Mandatory | The veneers shall be conditioned to a moisture content in a range of 6 percent to 10 percent before bonding. | To be checked based on declaration basis | Declaration regarding the conditioning of veneers as per cl. 5.1 is required to be provided in the Test Request |  |  | 3 |  |  | Not to be tested or reported; clause is related to manufacturing. Moisture content to be carried out on final plywood.
710 |  |  | 2024 |  | MARINE PLYWOOD - SPECIFICATION | Mechanical | Qualitative | Cl. 5.1.1 | Defects in Veneers | Yes | Mandatory | The veneers to be used for the faces shall be free from sapwood. | To be checked based on declaration basis | Declaration regarding the veneers used for faces as per cl. 5.1.1 is required to be provided in the Test Request |  |  | 1
710 |  |  | 2024 |  | MARINE PLYWOOD - SPECIFICATION | Mechanical | Qualitative | Cl. 5.1.1 | Defects in Veneers | Yes | Mandatory | Core veneers may contain sound knots, whose maximum dimension in any one direction does not exceed 50 mm, and open defects (split and check), provided such defects do not impair the smooth finish of the surface required for painting or staining. | To be checked based on declaration basis | Declaration regarding the veneers used for core as per cl. 5.1.1 is required to be provided in the Test Request |  |  | 2
710 |  |  | 2024 |  | MARINE PLYWOOD - SPECIFICATION | Mechanical | Qualitative | Cl. 5.1.1 | Defects in Veneers | NO | Mandatory | Dead knots shall not be permissible. | To be checked based on declaration basis | Declaration regarding the dead knots on veeners as per cl. 5.1.1 is required to be provided in the Test Request |  |  | 3 |  |  | Not to be tested or reported; clause is related to manufacturing.
710 |  |  | 2024 |  | MARINE PLYWOOD - SPECIFICATION | Mechanical | Qualitative | Cl. 5.1.1 | Defects in Veneers | NO | Mandatory | Overlaps or pleats shall not be allowed. | To be checked based on declaration basis | Declaration regarding the overlaps or pleats veneers as per cl. 5.1.1 is required to be provided in the Test Request |  |  | 4 |  |  | Not to be tested or reported; clause is related to manufacturing.
710 |  |  | 2024 |  | MARINE PLYWOOD - SPECIFICATION | Mechanical | Qualitative | Cl. 5.2.1 | Glueing | NO | Mandatory | The glue shall be evenly spread and the veneers shall be securely glued together without overlap. | To be checked based on declaration basis | Declaration regarding the glueing as per cl. 5.2.1 is required to be provided in the Test Request |  |  | 1 |  |  | Not to be tested or reported; clause is related to manufacturing.
710 |  |  | 2024 |  | MARINE PLYWOOD - SPECIFICATION | Mechanical | Qualitative | Cl. 5.2.1 | Glueing | Yes | Mandatory | No unglued areas or starved joints shall be found on separation of veneers. | Satisfactory/ Unsatisfactory |  |  | IS 710 | 2
710 |  |  | 2024 |  | MARINE PLYWOOD - SPECIFICATION | Mechanical | Qualitative | Cl. 5.2.2 | Thickness of Veneers | Yes | Mandatory | Thickness of veneers, percent | Value to be specified in Integers | Declaration regarding the thickness of veneers as per cl. 5.2.2 is required to be provided in the Test Request |  | IS 710 | 1 |  |  |  | -5 | +5
710 |  |  | 2024 |  | MARINE PLYWOOD - SPECIFICATION | Mechanical | Qualitative | Cl. 5.2.2 | Thickness of Veneers | NO | Mandatory | Corresponding veneers on either side of the central ply and those of face (top) and back (bottom) veneers shall be of species having similar physical and mechanical properties, such as, density, modulus of elasticity, shrinkage, etc to ensure balanced construction and shall also be cut by the same method, that is, either all rotary cut or all sliced. | To be checked based on declaration basis | Declaration regarding the corresponding veneers as per cl. 5.2.2 is required to be provided in the Test Request |  |  | 2 |  |  | Not to be tested or reported; clause is related to manufacturing.
710 |  |  | 2024 |  | MARINE PLYWOOD - SPECIFICATION | Mechanical | Qualitative | Cl. 5.2.2 | Thickness of Veneers | Yes | Mandatory | In the case of 3 ply boards, the thickness of the centre veneer (core) shall be at least equal to that of one of the face (top) veneers, but shall not exceed the combined thickness of the two surface veneers | Satisfactory/ Unsatisfactory |  |  | IS 710 | 3
710 |  |  | 2024 |  | MARINE PLYWOOD - SPECIFICATION | Mechanical | Qualitative | Cl. 5.2.3.1 | Joint in Veneers | NO | Optional | Veneers, which require to be jointed to form a ply, shall be spliced before assembly. | To be checked based on declaration basis | Declaration regarding the splicing as per cl. 5.2.3.1 is required to be provided in the Test Request |  |  | 1 |  |  | Not to be tested or reported; clause is related to manufacturing.
710 |  |  | 2024 |  | MARINE PLYWOOD - SPECIFICATION | Mechanical | Qualitative | Cl. 5.2.3.1 | Joint in Veneers | NO | Mandatory | All joints shall be cut square. | To be checked based on declaration basis | Declaration regarding the Joint in Veneers as per cl. 5.2.3.1 is required to be provided in the Test Request |  |  | 2 |  |  | Not to be tested or reported; clause is related to manufacturing.
710 |  |  | 2024 |  | MARINE PLYWOOD - SPECIFICATION | Mechanical | Qualitative | Cl. 5.2.3.1 | Joint in Veneers | NO | Optional | Tapes, other than fusible tapes, shall not be used internally and when used for making edge joints or repairing splits in face veneers they shall be removed subsequently. Fusible tapes shall be such that they are converted in the process of manufacture, to an adhesive that complies with the test requirements applicable to the adhesive used for the manufacture of the plywood. | To be checked based on declaration basis | Declaration regarding the use of Tapes, other than fusible tapes as per cl. 5.2.3.1 is required to be provided in the Test Request |  |  | 3 |  |  | Not to be tested or reported; clause is related to manufacturing.
710 |  |  | 2024 |  | MARINE PLYWOOD - SPECIFICATION | Mechanical | Qualitative | Cl. 5.2.3.2 | Edge Joints | NO | Mandatory | Edge joints in veneers shall be made on a tapeless splicer or by fusible tape and staggered not less than 25 mm as between any veneer and the next one with the same grain direction on both the faces. | To be checked based on declaration basis | Declaration regarding the Edge Joints as per cl. 5.2.3.2 is required to be provided in the Test Request | [5 empty] | Not to be tested or reported; clause is related to manufacturing.
710 |  |  | 2024 |  | MARINE PLYWOOD - SPECIFICATION | Mechanical | Qualitative | Cl. 5.2.3.3 | End Joints | NO | Mandatory | End joints shall be permitted in all veneers forming the core ply and in the veneers of face plies of panels provided the length of such panels is over 2 m. | To be checked based on declaration basis | Declaration regarding the length of panels for End Joints as per cl. 5.2.3.3 is required to be provided in the Test Request |  |  | 1 |  |  | Not to be tested or reported; clause is related to manufacturing.
710 |  |  | 2024 |  | MARINE PLYWOOD - SPECIFICATION | Mechanical | Qualitative | Cl. 5.2.3.3 | End Joints | NO | Mandatory | All end joints shall be accurately scarfed with an inclination not steeper than 1 in 10 | To be checked based on declaration basis | Declaration regarding the inclination of scarf on End Joints as per cl. 5.2.3.3 is required to be provided in the Test Request |  |  | 2 |  |  | Not to be tested or reported; clause is related to manufacturing.
710 |  |  | 2024 |  | MARINE PLYWOOD - SPECIFICATION | Mechanical | Qualitative | Cl. 5.2.3.3 | End Joints | Yes | Mandatory | And bonded with an adhesive complying with the requirements specified in 4.2. | Please see the Test Report of IS 848 |  |  |  | 3
710 |  |  | 2024 |  | MARINE PLYWOOD - SPECIFICATION | Mechanical | Qualitative | Cl. 5.2.3.4 | Scarf joints | NO | Mandatory | When sizes larger than available press size are required, boards to the required size shall be made with proper scarf joints through the thickness of the board, with the prior approval of the purchaser. | To be checked based on declaration basis | Declaration regarding the Scarf joints through the thickness of the board as per cl. 5.2.3.4 is required to be provided in the Test Request |  |  | 1 |  |  | Not to be tested or reported; clause is related to manufacturing.
710 |  |  | 2024 |  | MARINE PLYWOOD - SPECIFICATION | Mechanical | Qualitative | Cl. 5.2.3.4 | Scarf joints | NO | Mandatory | The number and location of scarf joints shall be as agreed to between the purchaser and the manufacturer. | To be checked based on declaration basis | Declaration regarding the the number and location of Scarf joints as per cl. 5.2.3.4 is required to be provided in the Test Request |  |  | 2 |  |  | Not to be tested or reported; clause is related to manufacturing.
710 |  |  | 2024 |  | MARINE PLYWOOD - SPECIFICATION | Mechanical | Qualitative | Cl. 5.2.3.4 | Scarf joints | NO | Mandatory | All scarf joints shall be bonded with the same adhesive used for the manufacture of the plywood and shall be made with an inclination not steeper than 1 in 10. | To be checked based on declaration basis | Declaration regarding the adhesive used and inclination of scarf Scarf joints as per cl. 5.2.3.4 is required to be provided in the Test Request |  |  | 3 |  |  | Not to be tested or reported; clause is related to manufacturing.
710 |  |  | 2024 |  | MARINE PLYWOOD - SPECIFICATION | Mechanical | Qualitative | Cl. 5.2.3.4 | Scarf joints | NO | Mandatory | The species of timber in corresponding plies of adjacent board scarfed together shall be the same. | To be checked based on declaration basis | Declaration regarding species of timber for the adjacent Scarf joints as per cl. 5.2.3.4 is required to be provided in the Test Request |  |  | 4 |  |  | Not to be tested or reported; clause is related to manufacturing.
710 |  |  | 2024 |  | MARINE PLYWOOD - SPECIFICATION | Mechanical | Qualitative | Cl. 5.2.4 | Grain Direction | No | Mandatory | Unless otherwise specified by the purchaser and except in boards comprising an even number of plies, the direction of grain of the veneer in adjacent plies shall be at right angles to each other | To be checked based on declaration basis | Declaration regarding the Grain Direction in adjacent plies as per cl. 5.2.4 is required to be provided in the Test Request |  |  | 1 |  |  | Not to be tested or reported; clause is related to manufacturing.
710 |  |  | 2024 |  | MARINE PLYWOOD - SPECIFICATION | Mechanical | Qualitative | Cl. 5.2.4 | Grain Direction | Yes | Mandatory | And that of the outer plies shall run parallel to the length of the sheet. | Satisfactory/ Unsatisfactory |  |  | IS 710 | 2
710 |  |  | 2024 |  | MARINE PLYWOOD - SPECIFICATION | Mechanical | Qualitative | Cl. 5.2.4 | Grain Direction | No | Mandatory | In boards comprising an even number of plies, the grain of the centre pair shall follow the same direction. | To be checked based on declaration basis | Declaration regarding the Grain Direction of the centre pair as per cl. 5.2.4 is required to be provided in the Test Request |  |  | 3 |  |  | Not to be tested or reported; clause is related to manufacturing.
710 |  |  | 2024 |  | MARINE PLYWOOD - SPECIFICATION | Mechanical | Qualitative | Cl. 5.2.4 | Grain Direction | NO | Mandatory | In adjacent plies in which the grains are required to be at right angles to each other, a deviation not exceeding 10° may be permitted. | To be checked based on declaration basis | Declaration regarding the deviation in angle between adjacent plies Grain Direction as per cl. 5.2.4 is required to be provided in the Test Request |  |  | 4 |  |  | Not to be tested or reported; clause is related to manufacturing.
710 |  |  | 2024 |  | MARINE PLYWOOD - SPECIFICATION | Mechanical | Qualitative | Cl. 5.2.4 | Grain Direction | Yes | Mandatory | In all cases, the grain on both faces of the assembled boards shall run in the same direction. | Satisfactory/ Unsatisfactory |  |  | IS 710 | 4
710 |  |  | 2024 |  | MARINE PLYWOOD - SPECIFICATION | Mechanical | Qualitative | Cl. 5.2.4 | Grain Direction | No | Mandatory | The grain of the veneer shall normally be parallel to the edges of rectangular boards, but for other grain direction, for example diagonal, it may be as agreed to between the purchaser and the supplier. | To be checked based on declaration basis | Declaration regarding the Grain Direction of veneer as per cl. 5.2.4 is required to be provided in the Test Request |  |  | 5 |  |  | Not to be tested or reported; clause is related to manufacturing.
710 |  |  | 2024 |  | MARINE PLYWOOD - SPECIFICATION | Chemical | Qualitative | Cl. 5.3 | Treatment | Yes | Mandatory | The board shall be given treatment by pressure impregnation with fixed type either water soluble or oil-based preservatives and having retention of a minimum of 12 kg/m3 in case of ACC (acid-copper-chrome) or CCB (copper-chromeboron) compositions as specified in IS 10013 (Part 1) and (Part 3) respectively or 100 kg/m3 in case of creosote or creosote-fuel oil composition as specified in Annex A of IS 5539, with adequate penetration. |  | Declaration regarding the treatment as per cl. 5.3 is required to be provided in the Test Request | [5 empty] | Test Result/ Observation is reported under Clause 9.10
710 |  |  | 2024 |  | MARINE PLYWOOD - SPECIFICATION | Chemical | Qualitative | Cl. 5.4 | Moisture Content | NO | Mandatory | Finished plywood boards shall have moisture content not less than 5 percent and not more than 15 percent at any time of the year depending on the part of the country where the test is carried out (see IS 287). | [7 empty] | Test Result/ Observation is reported under Clause 9.3
710 |  |  | 2024 |  | MARINE PLYWOOD - SPECIFICATION | Chemical | Quantitative | Cl. 6.1 and Cl. 6.4, Table 1, Sl No. i) | Dimension | Yes | Mandatory | Length, mm | Value to be specified in Integers, 1 reading | Declaration regarding the dimensions (length) as per cl. 6.1 is required to be provided in the Test Request |  | IS 710 |  |  |  | The declared value is to be taken from cell AG4 of the TReq format+6 mm, -0 mm
710 |  |  | 2024 |  | MARINE PLYWOOD - SPECIFICATION | Chemical | Quantitative | Cl. 6.1 and Cl. 6.4, Table 1, Sl No. ii) | Dimension | Yes | Mandatory | Width, mm | Value to be specified in Integers, 1 reading | Declaration regarding the dimensions (width) as per cl. 6.1 is required to be provided in the Test Request |  | IS 710 |  |  |  | The declared value is to be taken from cell AH4 of the TReq format+6 mm, -0 mm
710 |  |  | 2024 |  | MARINE PLYWOOD - SPECIFICATION | Chemical | Quantitative | Cl. 6.2 and Cl. 6.4, Table 1, Sl No. iii) | Dimension | Yes | Mandatory | Thickness, mm | Value to be specified in Integers, 1 reading | Declaration regarding the thickness as per cl. 6.2 is required to be provided in the Test Request |  | IS 710 |  |  |  | The declared value is to be taken from cell AI4 of the TReq format ±10 percent (Less than 6 mm), ±5 percent (6 mm and above)
710 |  |  | 2024 |  | MARINE PLYWOOD - SPECIFICATION | Chemical | Quantitative | Cl. 6.3 and Cl. 6.4, Table 1, Sl No. iv) | Dimension | Yes | Mandatory | Squareness, percent, Max | Value upto 1 decimal places, 1 reading |  | Annex C | IS 710 | [5 empty] | 0.2
710 |  |  | 2024 |  | MARINE PLYWOOD - SPECIFICATION | Mechanical | Quantitative | Cl. 6.3 and Cl. 6.4, Table 1, Sl No. v) | Squareness and Edge Straightness and Tolerances | YES | Mandatory | Edge straightness, percent, Max | mm, report up to 0 decimal places, 1 set of reading of range of observed length |  | Annex C | IS 710 | [5 empty] | 0.2
710 |  |  | 2024 |  | MARINE PLYWOOD - SPECIFICATION | Mechanical | Qualitative | Cl. 7.1 | Workmanship and Finish | YES | Mandatory | The face (top) and back (bottom) of the finished boards shall be free from checks, splits, gaps (subject to provisions given in 7.4), blisters, harmful discolouration, any kind of decay, pleats and overlaps, insect holes, dead or loose knots and live knots whose maximum dimensions in any direction exceed 25 mm. | Satisfactory/ Unsatisfactory |  |  | IS 710 | 1
710 |  |  | 2024 |  | MARINE PLYWOOD - SPECIFICATION | Mechanical | Qualitative | Cl. 7.1 | Workmanship and Finish | YES | Mandatory | The plywood shall be free from warp. | Satisfactory/ Unsatisfactory |  |  | IS 710 | 2
710 |  |  | 2024 |  | MARINE PLYWOOD - SPECIFICATION | Mechanical | Qualitative | Cl. 7.2 | Workmanship and Finish | YES | Mandatory | Sound knots of diameter 25 mm and less shall be permitted provided the centre-to-centre distance between any two such knots is not less than 300 mm. | Satisfactory/ Unsatisfactory |  |  | IS 710
710 |  |  | 2024 |  | MARINE PLYWOOD - SPECIFICATION | Mechanical | Qualitative | Cl. 7.3 | Workmanship and Finish | YES | Mandatory | The face (top) shall be free from any patches. | Satisfactory/ Unsatisfactory |  |  | IS 710 | 1
710 |  |  | 2024 |  | MARINE PLYWOOD - SPECIFICATION | Mechanical | Qualitative | Cl. 7.3 | Workmanship and Finish | YES | Mandatory | On the back (bottom), patches at distances of not less than 600 mm apart shall be permissible. | Satisfactory/ Unsatisfactory |  |  | IS 710 | 2
710 |  |  | 2024 |  | MARINE PLYWOOD - SPECIFICATION | Mechanical | Qualitative | Cl. 7.3 | Workmanship and Finish | YES | Mandatory | The maximum dimension of any one patch on the back (bottom) shall be not more than 40 mm. | Satisfactory/ Unsatisfactory |  |  | IS 710 | 3
710 |  |  | 2024 |  | MARINE PLYWOOD - SPECIFICATION | Mechanical | Qualitative | Cl. 7.4 | Workmanship and Finish | No | Mandatory | Splits, gaps and open joints shall not be permitted in core. | Satisfactory/ Unsatisfactory |  |  | IS 710 | 1 |  |  | Not to be tested or reported; clause is related to manufacturing.
710 |  |  | 2024 |  | MARINE PLYWOOD - SPECIFICATION | Mechanical | Qualitative | Cl. 7.4 | Workmanship and Finish | YES | Mandatory | Splits, gaps and open joints may be permitted in face (top) provided the gap or opening does not exceed a width of 0.5 mm. | Satisfactory/ Unsatisfactory |  |  | IS 710 | 2
710 |  |  | 2024 |  | MARINE PLYWOOD - SPECIFICATION | Mechanical | Qualitative | Cl. 7.4 | Workmanship and Finish | No | Mandatory | If exceeding 0.5 mm, this may be rectified by well fitted veneer inserts of a minimum width of 5.0 mm provided the grain of the veneer does not exceed in deviation by more than 10 percent from the grain direction of the surrounding veneer | To be checked based on declaration basis |  |  |  | 3 |  |  | Not to be tested or reported; clause is related to manufacturing.
710 |  |  | 2024 |  | MARINE PLYWOOD - SPECIFICATION | Mechanical | Qualitative | Cl. 7.5 | Workmanship and Finish | YES | Mandatory | The finish shall be reasonably smooth. | Satisfactory/ Unsatisfactory |  |  | IS 710 | 1
710 |  |  | 2024 |  | MARINE PLYWOOD - SPECIFICATION | Mechanical | Qualitative | Cl. 7.5 | Workmanship and Finish | Yes | Optional | Sanding shall be given to both the sides if so required by the purchaser. | To be checked based on declaration basis | Declaration regarding the sanding as per cl. 7.5 is required to be provided in the Test Request |  | IS 710 | 2
710 |  |  | 2024 |  | MARINE PLYWOOD - SPECIFICATION | Mechanical | Qualitative | Cl. 7.6 | Workmanship and Finish | Yes | Mandatory | The minimum width of the veneers used in face (top) and back (bottom) of the boards shall be not less than 75 mm except at the edges, where it may be less. | Satisfactory/ Unsatisfactory |  |  | IS 710 | 1
710 |  |  | 2024 |  | MARINE PLYWOOD - SPECIFICATION | Mechanical | Qualitative | Cl. 7.6 | Workmanship and Finish | YES | Mandatory | The edge of the board shall be trimmed square. | Satisfactory/ Unsatisfactory |  |  | IS 710 | 2
710 |  |  | 2024 |  | MARINE PLYWOOD - SPECIFICATION | Mechanical | Quantitative | Cl. 9.3 | Moisture Content | YES | Mandatory | Moisture Content, % | Value to be specified in Integers, Six individual reading of test specimens |  |  | IS 1734 (Part 1) |  |  |  |  | 5 | 15
710 |  |  | 2024 |  | MARINE PLYWOOD - SPECIFICATION | Mechanical | Quantitative | Cl. 9.4.1 | Glue Adhesion in Dry State | YES | Mandatory | Glue Shear Strength Dry state, N, Min | Value to be specified in Integers, Six individual reading and average of test specimens |  |  | IS 1734 (Part 4) |  |  |  |  | 1350 (average) 1100 (Individual)
710 |  |  | 2024 |  | MARINE PLYWOOD - SPECIFICATION | Mechanical | Qualitative | Cl. 9.4.2 | Glue Adhesion in Dry State | YES | Mandatory | Adhesion of Plies in Dry State | Satisfactory/ Unsatisfactory |  | Cl. 9.4.2 | IS 710 | 1
710 |  |  | 2024 |  | MARINE PLYWOOD - SPECIFICATION | Mechanical | Qualitative | Cl. 9.4.2 | Glue Adhesion in Dry State | YES | Mandatory | Adhesion of Plies in Dry State | Minimum pass/ Excellent/ Poor |  |  | IS 1734 (Part 5) | 2
710 |  |  | 2024 |  | MARINE PLYWOOD - SPECIFICATION | Mechanical | Quantitative | Cl. 9.5.1.1 | Water Resistance Test | YES | Mandatory | Glue Shear Strength in Wet Condition, N, Min | Value to be specified in Integers, Six individual reading and average of test specimens |  |  | IS 1734 (Part 4) |  |  |  |  | 1000 (average) 800 (Individual)
710 |  |  | 2024 |  | MARINE PLYWOOD - SPECIFICATION | Mechanical | Qualitative | Cl. 9.5.1.2 | Water Resistance Test | YES | Mandatory | Adhesion of Plies in Wet Condition | Satisfactory/ Unsatisfactory |  | Cl. 9.5.1.2 | IS 710 | 1
710 |  |  | 2024 |  | MARINE PLYWOOD - SPECIFICATION | Mechanical | Qualitative | Cl. 9.5.1.2 | Water Resistance Test | YES | Mandatory | Adhesion of Plies in Wet Condition | Minimum pass/ Excellent/ Poor |  |  | IS 1734 (Part 5) | 2
710 |  |  | 2024 |  | MARINE PLYWOOD - SPECIFICATION | Mechanical | Quantitative | Cl. 9.6, a) | Tensile Strength | YES | Mandatory | Tensile Strength in the direction parallel to the grain direction of the face veneers, N/mm2, Min | Value upto 1 decimal places, Six individual reading of test specimens |  |  | IS 1734 (Part 9) |  |  |  |  | 36
710 |  |  | 2024 |  | MARINE PLYWOOD - SPECIFICATION | Mechanical | Quantitative | Cl. 9.6, b) | Tensile Strength | YES | Mandatory | Tensile Strength in the direction at right angles to the grain direction of the face veneers, N/mm2, Min | Value upto 1 decimal places, Six individual reading of test specimens |  |  | IS 1734 (Part 9) |  |  |  |  | 29
710 |  |  | 2024 |  | MARINE PLYWOOD - SPECIFICATION | Mechanical | Quantitative | Cl. 9.6, c) | Tensile Strength | YES | Mandatory | The sum of the tensile strengths in both directions, N/mm2, Min | Value upto 1 decimal places |  |  | IS 710 |  |  |  |  | 84.5
710 |  |  | 2024 |  | MARINE PLYWOOD - SPECIFICATION | Mechanical | Qualitative | Cl. 9.7 | Mycological Test | YES | Mandatory | The test piece shall show no appreciable signs of separation at the edges of the veneers | Satisfactory/ Unsatisfactory |  |  | IS 1734 (Part 7) | 1
710 |  |  | 2024 |  | MARINE PLYWOOD - SPECIFICATION | Mechanical | Quantitative | Cl. 9.7 | Mycological Test | YES | Mandatory | Glue Shear Strength after Mycological Test, N, Min | Value to be specified in Integers, Six individual reading and average of test specimens |  |  | IS 1734 (Part 4) | 2 |  |  |  | 1000 (average) 800 (Individual)
710 |  |  | 2024 |  | MARINE PLYWOOD - SPECIFICATION | Mechanical | Qualitative | Cl. 9.7 | Mycological Test | YES | Mandatory | Adhesion of Plies after Mycological Test | Satisfactory/ Unsatisfactory |  |  | IS 710 | 3
710 |  |  | 2024 |  | MARINE PLYWOOD - SPECIFICATION | Mechanical | Qualitative | Cl. 9.7 | Mycological Test | YES | Mandatory | Adhesion of Plies after Mycological Test | Minimum pass/ Excellent/ Poor |  |  | IS 1734 (Part 5) | 4
710 |  |  | 2024 |  | MARINE PLYWOOD - SPECIFICATION | Mechanical | Quantitative | Cl. 9.8, Table 2, Sl No. i), a) | Static Bending Strength | YES | Mandatory | Modulus of elasticity (MoE) (Along the face grain) Average, N/mm2, Min. | Value to be specified in Integers, Average of 3 readings |  | Cl. 2 | IS 1734 (Part 11) | 1 |  |  |  | 6400
710 |  |  | 2024 |  | MARINE PLYWOOD - SPECIFICATION | Mechanical | Quantitative | Cl. 9.8, Table 2, Sl No. i), a) | Static Bending Strength | YES | Mandatory | Modulus of elasticity (MoE) (Across the face grain) Average, N/mm2, Min. | Value to be specified in Integers, Average of 3 readings |  | Cl. 2 | IS 1734 (Part 11) | 2 |  |  |  | 4600
710 |  |  | 2024 |  | MARINE PLYWOOD - SPECIFICATION | Mechanical | Quantitative | Cl. 9.8, Table 2, Sl No. i), b) | Static Bending Strength | YES | Mandatory | Modulus of elasticity (MoE) (Along the face grain) Minimum individual, N/mm2, Min. | Value to be specified in Integers, Minimum individual reading out of 3 readings |  | Cl. 2 | IS 1734 (Part 11) | 1 |  |  |  | 5700
710 |  |  | 2024 |  | MARINE PLYWOOD - SPECIFICATION | Mechanical | Quantitative | Cl. 9.8, Table 2, Sl No. i), b) | Static Bending Strength | YES | Mandatory | Modulus of elasticity (MoE) (Across the face grain) Minimum individual, N/mm2, Min. | Value to be specified in Integers, Minimum individual reading out of 3 readings |  | Cl. 2 | IS 1734 (Part 11) | 2 |  |  |  | 4100
710 |  |  | 2024 |  | MARINE PLYWOOD - SPECIFICATION | Mechanical | Quantitative | Cl. 9.8, Table 2, Sl No. ii), a) | Static Bending Strength | YES | Mandatory | Modulus of rupture (MoR) (Along the face grain) Average, N/mm2, Min. | Value to be specified in Integers, Average of 3 readings |  | Cl. 2 | IS 1734 (Part 11) | 1 |  |  |  | 43
710 |  |  | 2024 |  | MARINE PLYWOOD - SPECIFICATION | Mechanical | Quantitative | Cl. 9.8, Table 2, Sl No. ii), a) | Static Bending Strength | YES | Mandatory | Modulus of rupture (MoR) (Across the face grain) Average, N/mm2, Min. | Value to be specified in Integers, Average of 3 readings |  | Cl. 2 | IS 1734 (Part 11) | 2 |  |  |  | 35
710 |  |  | 2024 |  | MARINE PLYWOOD - SPECIFICATION | Mechanical | Quantitative | Cl. 9.8, Table 2, Sl No. ii), b) | Static Bending Strength | YES | Mandatory | Modulus of rupture (MoR) (Along the face grain) Minimum individual, N/mm2, average, Min. | Value to be specified in Integers, Minimum individual reading out of 3 readings |  | Cl. 2 | IS 1734 (Part 11) | 1 |  |  |  | 38
710 |  |  | 2024 |  | MARINE PLYWOOD - SPECIFICATION | Mechanical | Quantitative | Cl. 9.8, Table 2, Sl No. ii), b) | Static Bending Strength | YES | Mandatory | Modulus of rupture (MoR) (Across the face grain) Minimum individual, N/mm2, individual, Min. | Value to be specified in Integers, Minimum individual reading out of 3 readings |  | Cl. 2 | IS 1734 (Part 11) | 2 |  |  |  | 31
710 |  |  | 2024 |  | MARINE PLYWOOD - SPECIFICATION | Mechanical | Quantitative | Cl. 9.8, Table 2, Sl No. i), a) | Static Bending Strength | YES | Mandatory | Modulus of elasticity (MoE) (Along the face grain) Average, N/mm2, Min. | Value to be specified in Integers, Average of 3 readings |  | Cl. 3 | IS 1734 (Part 11) | 1 |  |  |  | 6400
710 |  |  | 2024 |  | MARINE PLYWOOD - SPECIFICATION | Mechanical | Quantitative | Cl. 9.8, Table 2, Sl No. i), a) | Static Bending Strength | YES | Mandatory | Modulus of elasticity (MoE) (Across the face grain) Average, N/mm2, Min. | Value to be specified in Integers, Average of 3 readings |  | Cl. 3 | IS 1734 (Part 11) | 2 |  |  |  | 4600
710 |  |  | 2024 |  | MARINE PLYWOOD - SPECIFICATION | Mechanical | Quantitative | Cl. 9.8, Table 2, Sl No. i), b) | Static Bending Strength | YES | Mandatory | Modulus of elasticity (MoE) (Along the face grain) Minimum individual, N/mm2, Min. | Value to be specified in Integers, Minimum individual reading out of 3 readings |  | Cl. 3 | IS 1734 (Part 11) | 1 |  |  |  | 5700
710 |  |  | 2024 |  | MARINE PLYWOOD - SPECIFICATION | Mechanical | Quantitative | Cl. 9.8, Table 2, Sl No. i), b) | Static Bending Strength | YES | Mandatory | Modulus of elasticity (MoE) (Across the face grain) Minimum individual, N/mm2, Min. | Value to be specified in Integers, Minimum individual reading out of 3 readings |  | Cl. 3 | IS 1734 (Part 11) | 2 |  |  |  | 4100
710 |  |  | 2024 |  | MARINE PLYWOOD - SPECIFICATION | Mechanical | Quantitative | Cl. 9.8, Table 2, Sl No. ii), a) | Static Bending Strength | YES | Mandatory | Modulus of rupture (MoR) (Along the face grain) Average, N/mm2, Min. | Value to be specified in Integers, Average of 3 readings |  | Cl. 3 | IS 1734 (Part 11) | 1 |  |  |  | 43
710 |  |  | 2024 |  | MARINE PLYWOOD - SPECIFICATION | Mechanical | Quantitative | Cl. 9.8, Table 2, Sl No. ii), a) | Static Bending Strength | YES | Mandatory | Modulus of rupture (MoR) (Across the face grain) Average, N/mm2, Min. | Value to be specified in Integers, Average of 3 readings |  | Cl. 3 | IS 1734 (Part 11) | 2 |  |  |  | 35
710 |  |  | 2024 |  | MARINE PLYWOOD - SPECIFICATION | Mechanical | Quantitative | Cl. 9.8, Table 2, Sl No. ii), b) | Static Bending Strength | YES | Mandatory | Modulus of rupture (MoR) (Along the face grain) Minimum individual, N/mm2, average, Min. | Value to be specified in Integers, Minimum individual reading out of 3 readings |  | Cl. 3 | IS 1734 (Part 11) | 1 |  |  |  | 38
710 |  |  | 2024 |  | MARINE PLYWOOD - SPECIFICATION | Mechanical | Quantitative | Cl. 9.8, Table 2, Sl No. ii), b) | Static Bending Strength | YES | Mandatory | Modulus of rupture (MoR) (Across the face grain) Minimum individual, N/mm2, individual, Min. | Value to be specified in Integers, Minimum individual reading out of 3 readings |  | Cl. 3 | IS 1734 (Part 11) | 2 |  |  |  | 31
710 |  |  | 2024 |  | MARINE PLYWOOD - SPECIFICATION | Mechanical | Quantitative | Cl. 9.9, Table 3, Sl No. i), a) | Wet Bending Strength | YES | Mandatory | Modulus of elasticity (MoE) (Along the face grain) Average (Wet Bending Strength), N/mm2, Min. | Value to be specified in Integers, Average of 3 readings |  | Cl. 2 | IS 1734 (Part 11) | 1 |  |  |  | 3200
710 |  |  | 2024 |  | MARINE PLYWOOD - SPECIFICATION | Mechanical | Quantitative | Cl. 9.9, Table 3, Sl No. i), a) | Wet Bending Strength | YES | Mandatory | Modulus of elasticity (MoE) (Across the face grain) Average (Wet Bending Strength), N/mm2, Min. | Value to be specified in Integers, Average of 3 readings |  | Cl. 2 | IS 1734 (Part 11) | 2 |  |  |  | 2300
710 |  |  | 2024 |  | MARINE PLYWOOD - SPECIFICATION | Mechanical | Quantitative | Cl. 9.9, Table 3, Sl No. i), b) | Wet Bending Strength | YES | Mandatory | Modulus of elasticity (MoE) (Along the face grain) Minimum individual (Wet Bending Strength), N/mm2, Min. | Value to be specified in Integers, Minimum individual reading out of 3 readings |  | Cl. 2 | IS 1734 (Part 11) | 1 |  |  |  | 2900
710 |  |  | 2024 |  | MARINE PLYWOOD - SPECIFICATION | Mechanical | Quantitative | Cl. 9.9, Table 3, Sl No. i), b) | Wet Bending Strength | YES | Mandatory | Modulus of elasticity (MoE) (Across the face grain) Minimum individual (Wet Bending Strength), N/mm2, Min. | Value to be specified in Integers, Minimum individual reading out of 3 readings |  | Cl. 2 | IS 1734 (Part 11) | 2 |  |  |  | 2100
710 |  |  | 2024 |  | MARINE PLYWOOD - SPECIFICATION | Mechanical | Quantitative | Cl. 9.9, Table 3, Sl No. ii), a) | Wet Bending Strength | YES | Mandatory | Modulus of rupture (MoR) (Along the face grain) Average (Wet Bending Strength), N/mm2, Min. | Value to be specified in Integers, Average of 3 readings |  | Cl. 2 | IS 1734 (Part 11) | 1 |  |  |  | 21
710 |  |  | 2024 |  | MARINE PLYWOOD - SPECIFICATION | Mechanical | Quantitative | Cl. 9.9, Table 3, Sl No. ii), a) | Wet Bending Strength | YES | Mandatory | Modulus of rupture (MoR) (Across the face grain) Average (Wet Bending Strength), N/mm2, Min. | Value to be specified in Integers, Average of 3 readings |  | Cl. 2 | IS 1734 (Part 11) | 2 |  |  |  | 17
710 |  |  | 2024 |  | MARINE PLYWOOD - SPECIFICATION | Mechanical | Quantitative | Cl. 9.9, Table 3, Sl No. ii), b) | Wet Bending Strength | YES | Mandatory | Modulus of rupture (MoR) (Along the face grain) Minimum individual (Wet Bending Strength), N/mm2, average, Min. | Value to be specified in Integers, Minimum individual reading out of 3 readings |  | Cl. 2 | IS 1734 (Part 11) | 1 |  |  |  | 19
710 |  |  | 2024 |  | MARINE PLYWOOD - SPECIFICATION | Mechanical | Quantitative | Cl. 9.9, Table 3, Sl No. ii), b) | Wet Bending Strength | YES | Mandatory | Modulus of rupture (MoR) (Across the face grain) Minimum individual (Wet Bending Strength), N/mm2, individual, Min. | Value to be specified in Integers, Minimum individual reading out of 3 readings |  | Cl. 2 | IS 1734 (Part 11) | 2 |  |  |  | 15
710 |  |  | 2024 |  | MARINE PLYWOOD - SPECIFICATION | Mechanical | Quantitative | Cl. 9.9, Table 3, Sl No. i), a) | Wet Bending Strength | YES | Mandatory | Modulus of elasticity (MoE) (Along the face grain) Average (Wet Bending Strength), N/mm2, Min. | Value to be specified in Integers, Average of 3 readings |  | Cl. 3 | IS 1734 (Part 11) | 1 |  |  |  | 3200
710 |  |  | 2024 |  | MARINE PLYWOOD - SPECIFICATION | Mechanical | Quantitative | Cl. 9.9, Table 3, Sl No. i), a) | Wet Bending Strength | YES | Mandatory | Modulus of elasticity (MoE) (Across the face grain) Average (Wet Bending Strength), N/mm2, Min. | Value to be specified in Integers, Average of 3 readings |  | Cl. 3 | IS 1734 (Part 11) | 2 |  |  |  | 2300
710 |  |  | 2024 |  | MARINE PLYWOOD - SPECIFICATION | Mechanical | Quantitative | Cl. 9.9, Table 3, Sl No. i), b) | Wet Bending Strength | YES | Mandatory | Modulus of elasticity (MoE) (Along the face grain) Minimum individual (Wet Bending Strength), N/mm2, Min. | Value to be specified in Integers, Minimum individual reading out of 3 readings |  | Cl. 3 | IS 1734 (Part 11) | 1 |  |  |  | 2900
710 |  |  | 2024 |  | MARINE PLYWOOD - SPECIFICATION | Mechanical | Quantitative | Cl. 9.9, Table 3, Sl No. i), b) | Wet Bending Strength | YES | Mandatory | Modulus of elasticity (MoE) (Across the face grain) Minimum individual (Wet Bending Strength), N/mm2, Min. | Value to be specified in Integers, Minimum individual reading out of 3 readings |  | Cl. 3 | IS 1734 (Part 11) | 2 |  |  |  | 2100
710 |  |  | 2024 |  | MARINE PLYWOOD - SPECIFICATION | Mechanical | Quantitative | Cl. 9.9, Table 3, Sl No. ii), a) | Wet Bending Strength | YES | Mandatory | Modulus of rupture (MoR) (Along the face grain) Average (Wet Bending Strength), N/mm2, Min. | Value to be specified in Integers, Average of 3 readings |  | Cl. 3 | IS 1734 (Part 11) | 1 |  |  |  | 21
710 |  |  | 2024 |  | MARINE PLYWOOD - SPECIFICATION | Mechanical | Quantitative | Cl. 9.9, Table 3, Sl No. ii), a) | Wet Bending Strength | YES | Mandatory | Modulus of rupture (MoR) (Across the face grain) Average (Wet Bending Strength), N/mm2, Min. | Value to be specified in Integers, Average of 3 readings |  | Cl. 3 | IS 1734 (Part 11) | 2 |  |  |  | 17
710 |  |  | 2024 |  | MARINE PLYWOOD - SPECIFICATION | Mechanical | Quantitative | Cl. 9.9, Table 3, Sl No. ii), b) | Wet Bending Strength | YES | Mandatory | Modulus of rupture (MoR) (Along the face grain) Minimum individual (Wet Bending Strength), N/mm2, average, Min. | Value to be specified in Integers, Minimum individual reading out of 3 readings |  | Cl. 3 | IS 1734 (Part 11) | 1 |  |  |  | 19
710 |  |  | 2024 |  | MARINE PLYWOOD - SPECIFICATION | Mechanical | Quantitative | Cl. 9.9, Table 3, Sl No. ii), b) | Wet Bending Strength | YES | Mandatory | Modulus of rupture (MoR) (Across the face grain) Minimum individual (Wet Bending Strength), N/mm2, individual, Min. | Value to be specified in Integers, Minimum individual reading out of 3 readings |  | Cl. 3 | IS 1734 (Part 11) | 2 |  |  |  | 15
710 |  |  | 2024 |  | MARINE PLYWOOD - SPECIFICATION | Chemical | Quantitative | Cl. 9.10 | Retention of Preservative | YES | Mandatory | Retention of Preservative ACC (acid-copper-chrome) or CCB (copper-chromeboron) compositions, kg/m3, Min | Value to be specified in Integers | Declaration regarding the treatment as per cl. 5.3 is required to be provided in the Test Request |  | IS 2753 (Part 1) | 1 |  |  |  | 12
710 |  |  | 2024 |  | MARINE PLYWOOD - SPECIFICATION | Chemical | Quantitative | Cl. 9.10 | Retention of Preservative | YES | Mandatory | Retention of Preservative ACC (acid-copper-chrome) or CCB (copper-chromeboron) compositions, kg/m3, Min | Value to be specified in Integers | Declaration regarding the treatment as per cl. 5.3 is required to be provided in the Test Request |  | IS 2753 (Part 2) | 2 |  |  |  | 12
710 |  |  | 2024 |  | MARINE PLYWOOD - SPECIFICATION | Chemical | Quantitative | Cl. 9.10 | Retention of Preservative | YES | Mandatory | Retention of Preservative creosote or creosote-fuel oil composition, kg/m3, Min | Value to be specified in Integers | Declaration regarding the treatment as per cl. 5.3 is required to be provided in the Test Request |  | IS 2753 (Part 1) | 3 |  |  |  | 100
710 |  |  | 2024 |  | MARINE PLYWOOD - SPECIFICATION | Chemical | Quantitative | Cl. 9.10 | Retention of Preservative | YES | Mandatory | Retention of Preservative creosote or creosote-fuel oil composition, kg/m3, Min | Value to be specified in Integers | Declaration regarding the treatment as per cl. 5.3 is required to be provided in the Test Request |  | IS 2753 (Part 2) | 4 |  |  |  | 100
710 |  |  | 2024 |  | MARINE PLYWOOD - SPECIFICATION | Chemical | Quantitative | Cl. 9.11 | Formaldehyde Content Test | YES | Mandatory | Formaldehyde Content, mg/100g | Value to be specified in Integers | Declaration regarding the Formaldehyde Class as per cl. 9.11 and 9.12 is required to be provided in the Test Request |  | IS 13745 | [7 empty] | 8 | >8 | 30
710 |  |  | 2024 |  | MARINE PLYWOOD - SPECIFICATION | Chemical | Quantitative | Cl. 9.12 | Steady-State Formaldehyde Emission Test | YES | Optional | Steady-State Formaldehyde Emission Value, mg/m3 | Value upto 3 decimal places | Declaration regarding the Formaldehyde Class as per cl. 9.11 and 9.12 is required to be provided in the Test Request |  | IS/ISO 12460 (Part 1) | [7 empty] | 0.124 | >0.124
710 |  |  | 2024 |  | MARINE PLYWOOD - SPECIFICATION | Chemical | Quantitative | Cl. 10.1.1 | General Requirements | Yes | Optional | The plywood shall conform to the requirements of quality specified in this standard. | Satisfactory/ Unsatisfactory
710 |  |  | 2024 |  | MARINE PLYWOOD - SPECIFICATION | Chemical | Quantitative | Cl. 10.1.2 | General Requirements | No | Optional | The manufacturer shall produce to Bureau of Indian Standards, the environmental consent clearance from State Pollution Control Board as per the provisions of the Water (Prevention and Control of Pollution) Act, 1974 and Air (Prevention and Control of Pollution) Act, 1981 and Water (Prevention and Control or Pollution) Cess Act, 1977 along with the authorization, if required under the Environment (Protection) Act, 1986, while applying for Eco-Mark appropriate with enforced rules and regulations of Forest Department. | To be checked based on declaration basis | Declaration regarding theGeneral Requirements as per cl. 10.1.2 is required to be provided in the Test Request | [5 empty] | Clause not related to testing or reporting.
710 |  |  | 2024 |  | MARINE PLYWOOD - SPECIFICATION | Chemical | Quantitative | Cl. 10.2 | Specific Requirements | No | Optional | The plywood shall conform to the specific requirements given for ECO-Mark under relevant clauses of the standard. Note- The manufacturer shall provide documentary evidence by way of certificate or declaration to Bureau of Indian Standards, while applying for ECO-Mark. | To be checked based on declaration basis | Declaration regarding theGeneral Requirements as per cl. 10.2 is required to be provided in the Test Request | [5 empty] | Clause not related to testing or reporting.
710 |  |  | 2024 |  | MARINE PLYWOOD - SPECIFICATION | Mechanical | Qualitative | Cl. 11.1 a) | Marking | YES | Mandatory | Each plywood shall be legibly and indelibly marked or stamped with Manufacturer’s name and his initials or his recognized trade-mark, if any | Satisfactory/ Unsatisfactory | Declaration regarding the Marking as per cl. 11.1 is required to be provided in the Test Request |  | IS 710
710 |  |  | 2024 |  | MARINE PLYWOOD - SPECIFICATION | Mechanical | Qualitative | Cl. 11.1 b) | Marking | YES | Mandatory | Each plywood shall be legibly and indelibly marked or stamped with words 'MARINE PLYWOOD' | Satisfactory/ Unsatisfactory | Declaration regarding the Marking as per cl. 11.1 is required to be provided in the Test Request |  | IS 710
710 |  |  | 2024 |  | MARINE PLYWOOD - SPECIFICATION | Mechanical | Qualitative | Cl. 11.1 c) | Marking | YES | Mandatory | Each plywood shall be legibly and indelibly marked or stamped with Formaldehyde Class | Satisfactory/ Unsatisfactory | Declaration regarding the Marking as per cl. 11.1 is required to be provided in the Test Request |  | IS 710
710 |  |  | 2024 |  | MARINE PLYWOOD - SPECIFICATION | Mechanical | Qualitative | Cl. 11.1 d) | Marking | YES | Mandatory | Each plywood shall be legibly and indelibly marked or stamped with Nominal length, width and thickness of plywood | Satisfactory/ Unsatisfactory | Declaration regarding the Marking as per cl. 11.1 is required to be provided in the Test Request |  | IS 710
710 |  |  | 2024 |  | MARINE PLYWOOD - SPECIFICATION | Mechanical | Qualitative | Cl. 11.1 e) | Marking | YES | Mandatory | Each plywood shall be legibly and indelibly marked or stamped with Month and year of manufacture | Satisfactory/ Unsatisfactory | Declaration regarding the Marking as per cl. 11.1 is required to be provided in the Test Request |  | IS 710
710 |  |  | 2024 |  | MARINE PLYWOOD - SPECIFICATION | Mechanical | Qualitative | Cl. 11.1 f) | Marking | YES | Mandatory | Each plywood shall be legibly and indelibly marked or stamped with Batch No. | Satisfactory/ Unsatisfactory | Declaration regarding the Marking as per cl. 11.1 is required to be provided in the Test Request |  | IS 710
710 |  |  | 2024 |  | MARINE PLYWOOD - SPECIFICATION | Mechanical | Qualitative | Cl. 11.1 g) | Marking | YES | Mandatory | Each plywood shall be legibly and indelibly marked or stamped with Criteria for which the plywood has been labelled as ECO-Mark (if applicable). | Satisfactory/ Unsatisfactory | Declaration regarding the Marking as per cl. 11.1 is required to be provided in the Test Request |  | IS 710
710 |  |  | 2024 |  | MARINE PLYWOOD - SPECIFICATION | Mechanical | Qualitative | Cl. 11.2 a) | Marking | YES | Optional | Number of plies may be marked on each plywood. | Satisfactory/ Unsatisfactory | Declaration regarding the Marking as per cl. 11.2 is required to be provided in the Test Request |  | IS 710
710 |  |  | 2024 |  | MARINE PLYWOOD - SPECIFICATION | Mechanical | Qualitative | Cl. 11.2 b) | Marking | YES | Optional | Trade name of timber species used in manufacturing of plywood may be marked on each plywood. | Satisfactory/ Unsatisfactory | Declaration regarding the Marking as per cl. 11.2 is required to be provided in the Test Request |  | IS 710
710 |  |  | 2024 |  | MARINE PLYWOOD - SPECIFICATION | Mechanical | Qualitative | Cl. 11.3 | BIS Certification Marking | YES | Optional | The product(s) conforming to the requirements of this standard may be certified as per the conformity assessment schemes under the provisions of the Bureau of Indian Standards Act, 2016 and the Rules and Regulations framed there under, and the products may be marked with the Standard Mark. | Satisfactory/ Unsatisfactory |  |  | IS 710
710 |  |  | 2024 |  | MARINE PLYWOOD - SPECIFICATION | Mechanical | Qualitative | Cl. 12 | Delivery | Yes | Mandatory | Unless otherwise specified, the plywood boards shall be delivered in a clean condition and shall be suitably packed according to normal trade. | Satisfactory/ Unsatisfactory |  |  | IS 710 | 1
710 |  |  | 2024 |  | MARINE PLYWOOD - SPECIFICATION | Mechanical | Qualitative | Cl. 12 | Delivery | No | Optional | For ECO-Mark, the material used for packaging of the plywood shall be recyclable, reusable or biodegradable. | To be checked based on declaration basis | Declaration regarding the Delivery as per Cl. 12 is required to be provided in the Test Request |  |  | 2 |  |  | Clause not related to testing or reporting.