## Test report Format
IS Number | Part | Section | Year | Number of Amendments | Title of the Standard | Type of Test | Qualitative or Quantitative | Clause/ Table/ Annex Reference | Test Parameter Name | To be tested and/or reported by Lab (Yes/No) | Mandatory or Optional | Requirement (as per Indian Standard) | Test Result/ Observation | Test Request Requirements | Test Method Reference | Test Method Reference Standard | Sl No. under Clause/ Table/ Annex Reference | Sample Quantity | Equipment | Remarks | Specified limits for Grade 1 | Specified limits for Grade 1 | Specified limits for Grade 2 | Specified limits for Grade 2 | Specified limits for Grade 3 | Specified limits for Grade 3 | Specified limits for Grade 4 | Specified limits for Grade 4 | Specified limits for Grade 4M | Specified limits for Grade 4M | Specified limits for Grade 5 | Specified limits for Grade 5 | Specified limits for Grade 6 | Specified limits for Grade 6 | Specified limits for Grade 6M | Specified limits for Grade 6M | Specified limits for Grade 7 | Specified limits for Grade 7 | Specified limits for Grade 7M | Specified limits for Grade 7M | Specified limits for Grade 8 | Specified limits for Grade 8 | Specified limits for Grade8M | Specified limits for Grade8M | Specified limits for Grade 9 | Specified limits for Grade 9 | Specified limits for Grade 10 | Specified limits for Grade 10 | Specified limits for Grade 10M | Specified limits for Grade 10M | Nominal diameter of wire rod upto and including 15mm | Nominal diameter of wire rod upto and including 15mm | Nominal diameter of wire rod over 15mm upto and including 25mm | Nominal diameter of wire rod over 15mm upto and including 25mm | Nominal diameter of wire rod over 25mm upto and including 30mm | Nominal diameter of wire rod over 25mm upto and including 30mm | Nominal diameter of wire rod over 30mm | Nominal diameter of wire rod over 30mm | If the test is quantitative, the Min and Max value to be written after applying the tolerance given in the standard. If only upper and lower limit is given, mention ONLY Min or ONLY Max balue and leave the other cell blank. If the test is Qualitative, both Only Min column to be filled by the qualitiative requirement, the Max column to be left blank
THIS ROW TO BE LEFT BLANK | [20 empty] | Min | Max | Min | Max | Min | Max | Min | Max | Min | Max | Min | Max | Min | Max | Min | Max | Min | Max | Min | Max | Min | Max | Min | Max | Min | Max | Min | Max | Min | Max | Min | Max | Min | Max | Min | Max | Min | Max
[17 empty] | To be only filled if the Column I and Column J are having same information and Column M is having different information | NOT TO BE FILLED
7887 |  |  | 1992 | 2 | MILD STEEL WIRE ROD FOR GENERAL ENGINEERING PURPOSES | Chemical | Quantitative | 6.1 | Ladle Analysis | No | Mandatory | Carbon, % | Number of decimal places – Value upto 2 decimal places | Declaration w.r.t. grade of the material |  | IS 228:PART 4 | 1 |  |  | Ladle analysis is to be done in the factory itself. Any other restricted chemistry within the specified grade may be mutually agreed to between the manufacturer and purchaser. |  | 0.06 |  | 0.08 |  | 0.10 | 0.08 | 0.13 | 0.08 | 0.13 | 0.10 | 0.15 | 0.13 | 0.18 | 0.13 | 0.18 | 0.15 | 0.20 | 0.15 | 0.20 | 0.18 | 0.23 | 0.18 | 0.23 | 0.20 | 0.25 | 0.22 | 0.28 | 0.22 | 0.28
7887 |  |  | 1992 | 2 | MILD STEEL WIRE ROD FOR GENERAL ENGINEERING PURPOSES | Chemical | Quantitative | 6.1 | Ladle Analysis | No | Mandatory | Carbon, % | Number of decimal places – Value upto 2 decimal places | Declaration w.r.t. grade of the material |  | Any established instrumental/chemical method | 1 |  |  | Ladle analysis is to be done in the factory itself. Any other restricted chemistry within the specified grade may be mutually agreed to between the manufacturer and purchaser. |  | 0.06 |  | 0.08 |  | 0.10 | 0.08 | 0.13 | 0.08 | 0.13 | 0.10 | 0.15 | 0.13 | 0.18 | 0.13 | 0.18 | 0.15 | 0.20 | 0.15 | 0.20 | 0.18 | 0.23 | 0.18 | 0.23 | 0.20 | 0.25 | 0.22 | 0.28 | 0.22 | 0.28
7887 |  |  | 1992 | 2 | MILD STEEL WIRE ROD FOR GENERAL ENGINEERING PURPOSES | Chemical | Quantitative | 6.1 | Ladle Analysis | No | Mandatory | Manganese, % | Number of decimal places – Value upto 2 decimal places | Declaration w.r.t. grade of the material |  | IS 228:PART 2 | 2 |  |  | Ladle analysis is to be done in the factory itself. Any other restricted chemistry within the specified grade may be mutually agreed to between the manufacturer and purchaser. |  | 0.35 | 0.25 | 0.40 |  | 0.70 | 0.30 | 0.60 | 0.60 | 0.90 | 0.30 | 0.60 | 0.30 | 0.60 | 0.60 | 0.90 | 0.30 | 0.60 | 0.60 | 0.90 | 0.30 | 0.60 | 0.60 | 0.90 | 0.30 | 0.60 | 0.30 | 0.60 | 0.60 | 0.90
7887 |  |  | 1992 | 2 | MILD STEEL WIRE ROD FOR GENERAL ENGINEERING PURPOSES | Chemical | Quantitative | 6.1 | Ladle Analysis | No | Mandatory | Manganese,% | Number of decimal places – Value upto 2 decimal places | Declaration w.r.t. grade of the material |  | Any established instrumental/chemical method | 2 |  |  | Ladle analysis is to be done in the factory itself. Any other restricted chemistry within the specified grade may be mutually agreed to between the manufacturer and purchaser. |  | 0.35 | 0.25 | 0.40 |  | 0.70 | 0.30 | 0.60 | 0.60 | 0.90 | 0.30 | 0.60 | 0.30 | 0.60 | 0.60 | 0.90 | 0.30 | 0.60 | 0.60 | 0.90 | 0.30 | 0.60 | 0.60 | 0.90 | 0.30 | 0.60 | 0.30 | 0.60 | 0.60 | 0.90
7887 |  |  | 1992 | 2 | MILD STEEL WIRE ROD FOR GENERAL ENGINEERING PURPOSES | Chemical | Quantitative | 6.1 | Ladle Analysis | No | Mandatory | Sulphur, % | Number of decimal places – Value upto 3 decimal places | Declaration w.r.t. grade of the material |  | IS 228:PART 9 | 3 |  |  | Ladle analysis is to be done in the factory itself. Any other restricted chemistry within the specified grade may be mutually agreed to between the manufacturer and purchaser. |  | 0.050 |  | 0.050 |  | 0.050 |  | 0.050 |  | 0.050 |  | 0.050 |  | 0.050 |  | 0.050 |  | 0.050 |  | 0.050 |  | 0.050 |  | 0.050 |  | 0.050 |  | 0.050 |  | 0.050
7887 |  |  | 1992 | 2 | MILD STEEL WIRE ROD FOR GENERAL ENGINEERING PURPOSES | Chemical | Quantitative | 6.1 | Ladle Analysis | No | Mandatory | Sulphur, % | Number of decimal places – Value upto 3 decimal places | Declaration w.r.t. grade of the material |  | Any established instrumental/chemical method | 3 |  |  | Ladle analysis is to be done in the factory itself. Any other restricted chemistry within the specified grade may be mutually agreed to between the manufacturer and purchaser. |  | 0.050 |  | 0.050 |  | 0.050 |  | 0.050 |  | 0.050 |  | 0.050 |  | 0.050 |  | 0.050 |  | 0.050 |  | 0.050 |  | 0.050 |  | 0.050 |  | 0.050 |  | 0.050 |  | 0.050
7887 |  |  | 1992 | 2 | MILD STEEL WIRE ROD FOR GENERAL ENGINEERING PURPOSES | Chemical | Quantitative | 6.1 | Ladle Analysis | No | Mandatory | Phosphorous, % | Number of decimal places – Value upto 3 decimal places | Declaration w.r.t. grade of the material |  | IS 228:PART 3 | 4 |  |  | Ladle analysis is to be done in the factory itself. Any other restricted chemistry within the specified grade may be mutually agreed to between the manufacturer and purchaser. |  | 0.050 |  | 0.050 |  | 0.050 |  | 0.050 |  | 0.050 |  | 0.050 |  | 0.050 |  | 0.050 |  | 0.050 |  | 0.050 |  | 0.050 |  | 0.050 |  | 0.050 |  | 0.050 |  | 0.050
7887 |  |  | 1992 | 2 | MILD STEEL WIRE ROD FOR GENERAL ENGINEERING PURPOSES | Chemical | Quantitative | 6.1 | Ladle Analysis | No | Mandatory | Phosphorous, % | Number of decimal places – Value upto 3 decimal places | Declaration w.r.t. grade of the material |  | Any established instrumental/chemical method | 4 |  |  | Ladle analysis is to be done in the factory itself. Any other restricted chemistry within the specified grade may be mutually agreed to between the manufacturer and purchaser. |  | 0.050 |  | 0.050 |  | 0.050 |  | 0.050 |  | 0.050 |  | 0.050 |  | 0.050 |  | 0.050 |  | 0.050 |  | 0.050 |  | 0.050 |  | 0.050 |  | 0.050 |  | 0.050 |  | 0.050
7887 |  |  | 1992 | 2 | MILD STEEL WIRE ROD FOR GENERAL ENGINEERING PURPOSES | Chemical | Quantitative | 6.1 | Ladle Analysis | No | Optional | Copper, % |  | Declaration w.r.t. copper content |  | IS 228:PART 21 | 5 |  |  | Ladle analysis is to be done in the factory itself. Copper content may be mutually agreed to between manufacturer and purchaser
7887 |  |  | 1992 | 2 | MILD STEEL WIRE ROD FOR GENERAL ENGINEERING PURPOSES | Chemical | Quantitative | 6.1 | Ladle Analysis | No | Optional | Copper, % |  | Declaration w.r.t. copper content |  | Any established instrumental/chemical method | 5 |  |  | Ladle analysis is to be done in the factory itself. Copper content may be mutually agreed to between manufacturer and purchaser
7887 |  |  | 1992 | 2 | MILD STEEL WIRE ROD FOR GENERAL ENGINEERING PURPOSES | Chemical | Quantitative | 6.1 | Ladle Analysis | No | Mandatory | Total Micro Alloying elements (like Nb, V, Ti etc), % | Number of decimal places – Value upto 2 decimal places | Declaration w.r.t. Micro alloying element such as Nb, V, Ti or any combination theereof |  | IS 228:PART 20, IS 228:PART 9, IS 228:PART 19 | 6 |  |  | Ladle analysis is to be done in the factory itself. Total list of micro alloying elements is not specified and only ""like Nb. V, Ti ". Since complete list of microallying elements are not knwon, separate row for each element is not added. |  | 0.20 |  | 0.20 |  | 0.20 |  | 0.20 |  | 0.20 |  | 0.20 |  | 0.20 |  | 0.20 |  | 0.20 |  | 0.20 |  | 0.20 |  | 0.20 |  | 0.20 |  | 0.20 |  | 0.20
7887 |  |  | 1992 | 2 | MILD STEEL WIRE ROD FOR GENERAL ENGINEERING PURPOSES | Chemical | Quantitative | 6.1 | Ladle Analysis | No | Mandatory | Total Micro Alloying elements (like Nb, V, Ti etc), % | Number of decimal places – Value upto 2 decimal places | Declaration w.r.t. Micro alloying element such as Nb, V, Ti or any combination theereof |  | Any established instrumental/chemical method | 6 |  |  | Ladle analysis is to be done in the factory itself. Total list of micro alloying elements is not specified and only ""like Nb. V, Ti ". Since complete list of microallying elements are not knwon, separate row for each element is not added. |  | 0.20 |  | 0.20 |  | 0.20 |  | 0.20 |  | 0.20 |  | 0.20 |  | 0.20 |  | 0.20 |  | 0.20 |  | 0.20 |  | 0.20 |  | 0.20 |  | 0.20 |  | 0.20 |  | 0.20
7887 |  |  | 1992 | 2 | MILD STEEL WIRE ROD FOR GENERAL ENGINEERING PURPOSES | Chemical | Quantitative | 6.1 | Ladle Analysis | No | Mandatory | Silicon (for silicon killed), % | Number of decimal places – Value upto 2 decimal places | Declaration w.r.t. killing of steel like Silicon Killed/ Aluminium Killed/ Aluminium Silicon Killed |  | IS 228:PART 8 | 7 |  |  | Ladle analysis is to be done in the factory itself. Steel shall be supplied in killed or semi killed state. Any other restricted chemistry within the specified grade may be mutually agreed to between the manufacturer and purchaser. | 0.10 |  | 0.10 |  | 0.10 |  | 0.10 |  | 0.10 |  | 0.10 |  | 0.10 |  | 0.10 |  | 0.10 |  | 0.10 |  | 0.10 |  | 0.10 |  | 0.10 |  | 0.10 |  | 0.10
7887 |  |  | 1992 | 2 | MILD STEEL WIRE ROD FOR GENERAL ENGINEERING PURPOSES | Chemical | Quantitative | 6.1 | Ladle Analysis | No | Mandatory | Silicon (for silicon killed), % | Number of decimal places – Value upto 2 decimal places | Declaration w.r.t. killing of steel like Silicon Killed/ Aluminium Killed/ Aluminium Silicon Killed |  | Any established instrumental/chemical method | 7 |  |  | Ladle analysis is to be done in the factory itself. Steel shall be supplied in killed or semi killed state. Any other restricted chemistry within the specified grade may be mutually agreed to between the manufacturer and purchaser. | 0.10 |  | 0.10 |  | 0.10 |  | 0.10 |  | 0.10 |  | 0.10 |  | 0.10 |  | 0.10 |  | 0.10 |  | 0.10 |  | 0.10 |  | 0.10 |  | 0.10 |  | 0.10 |  | 0.10
7887 |  |  | 1992 | 2 | MILD STEEL WIRE ROD FOR GENERAL ENGINEERING PURPOSES | Chemical | Quantitative | 6.1 | Ladle Analysis | No | Mandatory | Aluminium (for aluminium killed), % | Number of decimal places – Value upto 2 decimal places | Declaration w.r.t. killing of steel like Silicon Killed/ Aluminium Killed/ Aluminium Silicon Killed |  | IS 228:PART 7 | 8 |  |  | Ladle analysis is to be done in the factory itself. Steel shall be supplied in killed or semi killed state. Any other restricted chemistry within the specified grade may be mutually agreed to between the manufacturer and purchaser. | 0.02 |  | 0.02 |  | 0.02 |  | 0.02 |  | 0.02 |  | 0.02 |  | 0.02 |  | 0.02 |  | 0.02 |  | 0.02 |  | 0.02 |  | 0.02 |  | 0.02 |  | 0.02 |  | 0.02
7887 |  |  | 1992 | 2 | MILD STEEL WIRE ROD FOR GENERAL ENGINEERING PURPOSES | Chemical | Quantitative | 6.1 | Ladle Analysis | No | Mandatory | Aluminium (for aluminium killed), % | Number of decimal places – Value upto 2 decimal places | Declaration w.r.t. killing of steel like Silicon Killed/ Aluminium Killed/ Aluminium Silicon Killed |  | Any established instrumental/chemical method | 8 |  |  | Ladle analysis is to be done in the factory itself. Steel shall be supplied in killed or semi killed state. Any other restricted chemistry within the specified grade may be mutually agreed to between the manufacturer and purchaser. | 0.02 |  | 0.02 |  | 0.02 |  | 0.02 |  | 0.02 |  | 0.02 |  | 0.02 |  | 0.02 |  | 0.02 |  | 0.02 |  | 0.02 |  | 0.02 |  | 0.02 |  | 0.02 |  | 0.02
7887 |  |  | 1992 | 2 | MILD STEEL WIRE ROD FOR GENERAL ENGINEERING PURPOSES | Chemical | Quantitative | 6.1 | Ladle Analysis | No | Mandatory | Silicon (for silicon-aluminium killed), % | Number of decimal places – Value upto 2 decimal places | Declaration w.r.t. killing of steel like Silicon Killed/ Aluminium Killed/ Aluminium Silicon Killed |  | IS 228:PART 8 | 9 |  |  | Ladle analysis is to be done in the factory itself. Steel shall be supplied in killed or semi killed state. Any other restricted chemistry within the specified grade may be mutually agreed to between the manufacturer and purchaser. | 0.05 |  | 0.05 |  | 0.05 |  | 0.05 |  | 0.05 |  | 0.05 |  | 0.05 |  | 0.05 |  | 0.05 |  | 0.05 |  | 0.05 |  | 0.05 |  | 0.05 |  | 0.05 |  | 0.05
7887 |  |  | 1992 | 2 | MILD STEEL WIRE ROD FOR GENERAL ENGINEERING PURPOSES | Chemical | Quantitative | 6.1 | Ladle Analysis | No | Mandatory | Silicon (for silicon-aluminium killed), % | Number of decimal places – Value upto 2 decimal places | Declaration w.r.t. killing of steel like Silicon Killed/ Aluminium Killed/ Aluminium Silicon Killed |  | Any established instrumental/chemical method | 9 |  |  | Ladle analysis is to be done in the factory itself. Steel shall be supplied in killed or semi killed state. Any other restricted chemistry within the specified grade may be mutually agreed to between the manufacturer and purchaser. | 0.05 |  | 0.05 |  | 0.05 |  | 0.05 |  | 0.05 |  | 0.05 |  | 0.05 |  | 0.05 |  | 0.05 |  | 0.05 |  | 0.05 |  | 0.05 |  | 0.05 |  | 0.05 |  | 0.05
7887 |  |  | 1992 | 2 | MILD STEEL WIRE ROD FOR GENERAL ENGINEERING PURPOSES | Chemical | Quantitative | 6.1 | Ladle Analysis | No | Mandatory | Aluminium (for silicon-aluminium killed), % | Number of decimal places – Value upto 2 decimal places | Declaration w.r.t. killing of steel like Silicon Killed/ Aluminium Killed/ Aluminium Silicon Killed |  | IS 228:PART 7 | 10 |  |  | Ladle analysis is to be done in the factory itself. Steel shall be supplied in killed or semi killed state. Any other restricted chemistry within the specified grade may be mutually agreed to between the manufacturer and purchaser. | 0.01 |  | 0.01 |  | 0.01 |  | 0.01 |  | 0.01 |  | 0.01 |  | 0.01 |  | 0.01 |  | 0.01 |  | 0.01 |  | 0.01 |  | 0.01 |  | 0.01 |  | 0.01 |  | 0.01
7887 |  |  | 1992 | 2 | MILD STEEL WIRE ROD FOR GENERAL ENGINEERING PURPOSES | Chemical | Quantitative | 6.1 | Ladle Analysis | No | Mandatory | Aluminium (for silicon-aluminium killed), % | Number of decimal places – Value upto 2 decimal places | Declaration w.r.t. killing of steel like Silicon Killed/ Aluminium Killed/ Aluminium Silicon Killed |  | Any established instrumental/chemical method | 10 |  |  | Ladle analysis is to be done in the factory itself. Steel shall be supplied in killed or semi killed state. Any other restricted chemistry within the specified grade may be mutually agreed to between the manufacturer and purchaser. | 0.01 |  | 0.01 |  | 0.01 |  | 0.01 |  | 0.01 |  | 0.01 |  | 0.01 |  | 0.01 |  | 0.01 |  | 0.01 |  | 0.01 |  | 0.01 |  | 0.01 |  | 0.01 |  | 0.01
7887 |  |  | 1992 | 2 | MILD STEEL WIRE ROD FOR GENERAL ENGINEERING PURPOSES | Chemical | Quantitative | 6.2 | Product Analysis | Yes | Mandatory | Carbon, % | Number of decimal places – Value upto 2 decimal places | Declaration w.r.t. grade of the material |  | IS 228:PART 4 | 1 |  |  | The product analysis shall not be caried out for rimming steel and ladle analysis shall be performed in that case. Any other restricted chemistry within the specified grade may be mutually agreed to between the manufacturer and purchaser. |  | 0.08 |  | 0.10 |  | 0.12 | 0.06 | 0.15 | 0.06 | 0.15 | 0.08 | 0.17 | 0.11 | 0.20 | 0.11 | 0.20 | 0.13 | 0.22 | 0.13 | 0.22 | 0.16 | 0.25 | 0.16 | 0.25 | 0.20 | 0.27 | 0.22 | 0.28 | 0.22 | 0.28
7887 |  |  | 1992 | 2 | MILD STEEL WIRE ROD FOR GENERAL ENGINEERING PURPOSES | Chemical | Quantitative | 6.2 | Product Analysis | Yes | Mandatory | Carbon, % | Number of decimal places – Value upto 2 decimal places | Declaration w.r.t. grade of the material |  | Any established instrumental/chemical method | 1 |  |  | The product analysis shall not be caried out for rimming steel and ladle analysis shall be performed in that case. Any other restricted chemistry within the specified grade may be mutually agreed to between the manufacturer and purchaser. |  | 0.08 |  | 0.10 |  | 0.12 | 0.06 | 0.15 | 0.06 | 0.15 | 0.08 | 0.17 | 0.11 | 0.20 | 0.11 | 0.20 | 0.13 | 0.22 | 0.13 | 0.22 | 0.16 | 0.25 | 0.16 | 0.25 | 0.20 | 0.27 | 0.22 | 0.28 | 0.22 | 0.28
7887 |  |  | 1992 | 2 | MILD STEEL WIRE ROD FOR GENERAL ENGINEERING PURPOSES | Chemical | Quantitative | 6.2 | Product Analysis | Yes | Mandatory | Manganese, % | Number of decimal places – Value upto 2 decimal places | Declaration w.r.t. grade of the material |  | IS 228:PART 2 | 2 |  |  | The product analysis shall not be caried out for rimming steel and ladle analysis shall be performed in that case. Any other restricted chemistry within the specified grade may be mutually agreed to between the manufacturer and purchaser. |  | 0.38 | 0.22 | 0.43 |  | 0.73 | 0.27 | 0.63 | 0.57 | 0.93 | 0.27 | 0.63 | 0.27 | 0.63 | 0.57 | 0.93 | 0.27 | 0.63 | 0.57 | 0.93 | 0.27 | 0.63 | 0.57 | 0.93 | 0.27 | 0.63 | 0.27 | 0.63 | 0.57 | 0.93
7887 |  |  | 1992 | 2 | MILD STEEL WIRE ROD FOR GENERAL ENGINEERING PURPOSES | Chemical | Quantitative | 6.2 | Product Analysis | Yes | Mandatory | Manganese, % | Number of decimal places – Value upto 2 decimal places | Declaration w.r.t. grade of the material |  | Any established instrumental/chemical method | 2 |  |  | The product analysis shall not be caried out for rimming steel and ladle analysis shall be performed in that case. Any other restricted chemistry within the specified grade may be mutually agreed to between the manufacturer and purchaser. |  | 0.38 | 0.22 | 0.43 |  | 0.73 | 0.27 | 0.63 | 0.57 | 0.93 | 0.27 | 0.63 | 0.27 | 0.63 | 0.57 | 0.93 | 0.27 | 0.63 | 0.57 | 0.93 | 0.27 | 0.63 | 0.57 | 0.93 | 0.27 | 0.63 | 0.27 | 0.63 | 0.57 | 0.93
7887 |  |  | 1992 | 2 | MILD STEEL WIRE ROD FOR GENERAL ENGINEERING PURPOSES | Chemical | Quantitative | 6.2 | Product Analysis | Yes | Mandatory | Sulphur, % | Number of decimal places – Value upto 3 decimal places | Declaration w.r.t. grade of the material |  | IS 228:PART 9 | 3 |  |  | The product analysis shall not be caried out for rimming steel and ladle analysis shall be performed in that case. Any other restricted chemistry within the specified grade may be mutually agreed to between the manufacturer and purchaser. |  | 0.055 |  | 0.055 |  | 0.055 |  | 0.055 |  | 0.055 |  | 0.055 |  | 0.055 |  | 0.055 |  | 0.055 |  | 0.055 |  | 0.055 |  | 0.055 |  | 0.055 |  | 0.055 |  | 0.055
7887 |  |  | 1992 | 2 | MILD STEEL WIRE ROD FOR GENERAL ENGINEERING PURPOSES | Chemical | Quantitative | 6.2 | Product Analysis | Yes | Mandatory | Sulphur, % | Number of decimal places – Value upto 3 decimal places | Declaration w.r.t. grade of the material |  | Any established instrumental/chemical method | 3 |  |  | The product analysis shall not be caried out for rimming steel and ladle analysis shall be performed in that case. Any other restricted chemistry within the specified grade may be mutually agreed to between the manufacturer and purchaser. |  | 0.055 |  | 0.055 |  | 0.055 |  | 0.055 |  | 0.055 |  | 0.055 |  | 0.055 |  | 0.055 |  | 0.055 |  | 0.055 |  | 0.055 |  | 0.055 |  | 0.055 |  | 0.055 |  | 0.055
7887 |  |  | 1992 | 2 | MILD STEEL WIRE ROD FOR GENERAL ENGINEERING PURPOSES | Chemical | Quantitative | 6.2 | Product Analysis | Yes | Mandatory | Phosphorous, % | Number of decimal places – Value upto 3 decimal places | Declaration w.r.t. grade of the material |  | IS 228:PART 3 | 4 |  |  | The product analysis shall not be caried out for rimming steel and ladle analysis shall be performed in that case. Any other restricted chemistry within the specified grade may be mutually agreed to between the manufacturer and purchaser. |  | 0.055 |  | 0.055 |  | 0.055 |  | 0.055 |  | 0.055 |  | 0.055 |  | 0.055 |  | 0.055 |  | 0.055 |  | 0.055 |  | 0.055 |  | 0.055 |  | 0.055 |  | 0.055 |  | 0.055
7887 |  |  | 1992 | 2 | MILD STEEL WIRE ROD FOR GENERAL ENGINEERING PURPOSES | Chemical | Quantitative | 6.2 | Product Analysis | Yes | Mandatory | Phosphorous, % | Number of decimal places – Value upto 3 decimal places | Declaration w.r.t. grade of the material |  | Any established instrumental/chemical method | 4 |  |  | The product analysis shall not be caried out for rimming steel and ladle analysis shall be performed in that case. Any other restricted chemistry within the specified grade may be mutually agreed to between the manufacturer and purchaser. |  | 0.055 |  | 0.055 |  | 0.055 |  | 0.055 |  | 0.055 |  | 0.055 |  | 0.055 |  | 0.055 |  | 0.055 |  | 0.055 |  | 0.055 |  | 0.055 |  | 0.055 |  | 0.055 |  | 0.055
7887 |  |  | 1992 | 2 | MILD STEEL WIRE ROD FOR GENERAL ENGINEERING PURPOSES | Mechanical | Quantitative | 7.1 | Condition of material on delivery | No | Mandatory | Cooling arrangement shall be such as to ensure the scale is generally less than 1.5 percent | Satisfactory/Unsatisfactory (Scale is more than 1.5 %) |  |  | IS 7887 |  |  |  | This requirement to be checked in the factory itself
7887 |  |  | 1992 | 2 | MILD STEEL WIRE ROD FOR GENERAL ENGINEERING PURPOSES | Mechanical | Qualitative | 7.2 | Condition of material on delivery | No | Mandatory | The hot rolled wire rod shall be supplied in the form of coil. | Satisfactory/Unsatisfactory (Not supplied in the coil form) |  |  | IS 7887 | 1 |  |  | This requirement to be checked in the factory itself
7887 |  |  | 1992 | 2 | MILD STEEL WIRE ROD FOR GENERAL ENGINEERING PURPOSES | Mechanical | Quantitative | 7.2 | Condition of material on delivery | No | Mandatory | Size of coils | To be checked based on declaration basis |  |  | IS 7887 | 2 |  |  | This requirement to be checked in the factory itself
7887 |  |  | 1992 | 2 | MILD STEEL WIRE ROD FOR GENERAL ENGINEERING PURPOSES | Mechanical | Quantitative | 7.2 | Condition of material on delivery | No | Mandatory | Weight of coils | To be checked based on declaration basis |  |  | IS 7887 | 3 |  |  | This requirement to be checked in the factory itself
7887 |  |  | 1992 | 2 | MILD STEEL WIRE ROD FOR GENERAL ENGINEERING PURPOSES | Mechanical | Qualitative | 8 | Freedom from defects | Yes | Mandatory | The finished material shall be free from surface defects and internal flaws as would be deterimental to the end use of material. These defects , however,will be ignored in the 1 meter length of coil from both ends | Satisfactory/Unsatisfactory (Surface defects present/internal flaws detrimental to end use present) |  |  | IS 7887
7887 |  |  | 1992 | 2 | MILD STEEL WIRE ROD FOR GENERAL ENGINEERING PURPOSES | Mechanical | Quantitaive | 9.1,9.2 | Sizes and tolerances | Yes | Mandatory | Nominal diameter, mm | Number of decimal places – Value upto 1 decimal places | Declaration w.r.t. Nominal diameter and tolerance for size above 30mm |  | IS 7887 | [34 empty] | Declared value - 0.4 | Decalred value+0.4 | Declared value - 0.5 | Decalred value+0.5 | Declared value - 0.6 | Decalred value+0.6 | Declared value - declared tolerance | Decalred value+declared tolerance
7887 |  |  | 1992 | 2 | MILD STEEL WIRE ROD FOR GENERAL ENGINEERING PURPOSES | Mechanical | Quantitaive | 9.3 | Sizes and tolerances | Yes | Mandatory | Out of shape, mm | Number of decimal places – Value upto 2 decimal places | Declaration w.r.t. Nominal diameter |  | IS 7887 | [35 empty] | 0.60 |  | 0.75 |  | 0.90
7887 |  |  | 1992 | 2 | MILD STEEL WIRE ROD FOR GENERAL ENGINEERING PURPOSES | Mechanical | Quantitaive | 10 | Physical properties | Yes | Optional | Physical properties | To be checked based on declaration basis | Declaration w.r.t. physical properties to be checked |  | IS 7887 |  |  |  | Physical properties of the product can also be provided by mutual agreement between the manufacturer and the purchaser | as agreed between purchaser and supplier | as agreed between purchaser and supplier | as agreed between purchaser and supplier | as agreed between purchaser and supplier | as agreed between purchaser and supplier | as agreed between purchaser and supplier | as agreed between purchaser and supplier | as agreed between purchaser and supplier | as agreed between purchaser and supplier | as agreed between purchaser and supplier | as agreed between purchaser and supplier | as agreed between purchaser and supplier | as agreed between purchaser and supplier | as agreed between purchaser and supplier | as agreed between purchaser and supplier | as agreed between purchaser and supplier | as agreed between purchaser and supplier | as agreed between purchaser and supplier | as agreed between purchaser and supplier | as agreed between purchaser and supplier | as agreed between purchaser and supplier | as agreed between purchaser and supplier | as agreed between purchaser and supplier | as agreed between purchaser and supplier | as agreed between purchaser and supplier | as agreed between purchaser and supplier | as agreed between purchaser and supplier | as agreed between purchaser and supplier | as agreed between purchaser and supplier | as agreed between purchaser and supplier
7887 |  |  | 1992 | 2 | MILD STEEL WIRE ROD FOR GENERAL ENGINEERING PURPOSES | Mechanical | Qualitaive | 11 | Packing | No | Mandatory | Each coil of wire rod shall be bound and fastened compactly | Satisfactory/Unsatisfactory (Not bound and fastened compactly) |  |  | IS 7887 |  |  |  | This requirement to be checked in the factory itself
7887 |  |  | 1992 | 2 | MILD STEEL WIRE ROD FOR GENERAL ENGINEERING PURPOSES | Mechanical | Qualitaive | 12.1 | Marking | No | Mandatory | Each coil of wire rod shall be legibly marked with grade, size of wire rod,cast number and trade mark or name of manufraturer | Satisfactory/Unsatisfactory(Not marked with grade/not marked with size of wire rod/not marked with cast number/not marked with trade mark or name of the manufacturer) |  |  | IS 7887 |  |  |  | This requirement to be checked in the factory itself
7887 |  |  | 1992 | 2 | MILD STEEL WIRE ROD FOR GENERAL ENGINEERING PURPOSES | Mechanical | Qualitaive | 12.1.1 | Marking | No | Optional | The material may also be marked with the standard mark. | Satisfactory/Unsatisfactory (Not marked with standard mark) |  |  | IS 7887 |  |  |  | This requirement to be checked in the factory itself

## Test Request Format
Grade | Size mm | Declared tolerance for size above 30mm | Manufacturing | Killing Type | Copper Content | Micro alloying elements | Physical properties | "[DATA]" is any other information of the product needed for carrying out some tests. This information can be qualitative or quantitative
1 | 5 | Any other | Killed | Alumimium killed | Any other | Declaration regarding the elements added as micro alloying elements such as Nb,V,Ti | Any other
2 | 5.5 |  | Semi killed | Silicon killed
3 | 6 |  | Rimming steel | Silicon alumimium killed
4 | 6.5
4M | 7
5 | 7.5
6 | 8
6M | 8.5
7 | Any other
7M
8
8M
9
10
10M