## Modified test rep
IS Number | Part | Section | Year | Number of Amendments | Title of the Standard | Type of Test | Qualitative or Quantitative | Clause/ Table/ Annex Reference | Test Parameter Name | To be tested by Lab and/or reported by lab (YES / NO) | Mandatory or Optional | Characteristics (as per Indian Standard) - No specified values to be mentioned here | Test Result/ Observation | Test Request Requirements | Test Method Reference | Test Method Reference Standard | Sl No. under Clause/ Table/ Annex Reference | Sample Quantity | Equipment | Remarks | Specified limits | Specified limits | Electrode size 1.6 | Electrode size 1.6 | Electrode size 2 | Electrode size 2 | Electrode size 2.5 | Electrode size 2.5 | Electrode size 3.15 | Electrode size 3.15 | Electrode size 4 | Electrode size 4 | Electrode size 5 | Electrode size 5 | Electrode size 6.3 | Electrode size 6.3 | Electrode size 8 | Electrode size 8 | Electrode Length 150 | Electrode Length 150 | Electrode Length 200 | Electrode Length 200 | Electrode Length 250 | Electrode Length 250 | Electrode Length 300 | Electrode Length 300 | Electrode Length 350 | Electrode Length 350 | Electrode Length 450 | Electrode Length 450 | Electrode size 1.6 to 3.15mm,Min | Electrode size 1.6 to3.15mm,Max | Electrode size 4-8 mm, Min | Electrode size 4-8 mm, Max | EBXXXX | EBXXXX | ESBXXXX | ESBXXXX | EX40XX | EX40XX | EX41XX | EX41XX | EX42XX | EX42XX | EX43XX | EX43XX | EX44XX | EX44XX | EX50XX | EX50XX | EX51XX | EX51XX | EX52XX | EX52XX | EX53XX | EX53XX | EX54XX | EX54XX | EX55XX | EX55XX | EX56XX | EX56XX | EXX1XX | EXX1XX | EXX2XX | EXX2XX | EXX3XX | EXX3XX | EXX4XX | EXX4XX | EXX5XX | EXX5XX | EXX6XX | EXX6XX
THIS ROW TO BE LEFT BLANK | [20 empty] | Min | Max | Min | Max | Min | Max | Min | Max | Min | Max | Min | Max | Min | Max | Min | Max | Min | Max | Min | Max | Min | Max | Min | Max | Min | Max | Min | Max | Min | Max | Min | Max | Min | Max | Min | Max | Min | Max | Min | Max | Min | Max | Min | Max | Min | Max | Min | Max | Min | Max | Min | Max | Min | Max | Min | Max | Min | Max | Min | Max | Min | Max | Min | Max | Min | Max | Min | Max | Min | Max | Min | Max | Min | Max
814 |  |  | 2004 | 3 | COVERED ELECTRODES FOR MANUAL METAL ARC WELDING OF CARBON AND CARBON MANGANESE STEEL | Mechanical | Qualitative | 4 | Supply of Materials | No | Mandatory | General requirements relating to the supply of covered electrodes for metal arc welding shall be as laid down in IS 1387 | To be checked based on declaration basis | Declaration for supply of material as per IS 1387 to be given |  | IS 814 |  |  |  | Not a test, to be declared based on declaration
814 |  |  | 2004 | 3 | COVERED ELECTRODES FOR MANUAL METAL ARC WELDING OF CARBON AND CARBON MANGANESE STEEL | Mechanical | Qualitative | 5.1 | Coding | No | Mandatory | Classification of electrodes shall be indicated by the coding system of letters and numerals as given in 5.1.1.and 5.1.2 to indicate the Specified properties or characteristics of the electrodes. | To be checked based on declaration basis | Declaration for classification to be given |  | IS 814 |  |  |  | Not a test, to be declared based on declaration
814 |  |  | 2004 | 3 | COVERED ELECTRODES FOR MANUAL METAL ARC WELDING OF CARBON AND CARBON MANGANESE STEEL | Mechanical | Qualitative | 5.1.1 | Main coding | No | Mandatory | It consists of the following letter and numerals and shall be followed in the order stated: a) A prefix letter 'H' shall indicate a covered electrode for manual metal arc welding, manufactured by extrusion process; b) A letter indicates the type of covering(see5.2); c) first digit indicates ultimate tensile strength in combination with the yield stress of the weld metal deposited(I.5.3); d) Second digit indicates percentage elongation in combination with the impact values of the weld metal deposited ($.5.4); e) Third digit indicates welding position(s) in which the electrodes may be used(see5.5)and; f) Fourth digit indicates the current conditions in which the electrode is to be used(see5.6). |  | Declaration for main coding to be given |  | IS 814 |  |  |  | Not a test but informative clause
814 |  |  | 2004 | 3 | COVERED ELECTRODES FOR MANUAL METAL ARC WELDING OF CARBON AND CARBON MANGANESE STEEL | Mechanical | Qualitative | 5.1.2 | Additional coding | No | Optional | The following letters indicating the additional properties of the electrodes may be used,if required: a) Letters 'H₁" H₂ and H₃ indicating hydrogen controlled electrodes (lee 5.7); b) Letters J, K and L indication increased metal recovery, as effective eledrode; •Efficiency (EE)' as per IS 13043 in the followinl range: J= 110·129 percent; K= 130·149 percent; and L= 150 percent |  | Declaration for additional coding to be given |  | IS 814 |  |  |  | Not a test but informative clause
814 |  |  | 2004 | 3 | COVERED ELECTRODES FOR MANUAL METAL ARC WELDING OF CARBON AND CARBON MANGANESE STEEL | Mechanical | Qualitative | 5.2 | Types of covering | No | Mandatory | Type of covering shall be indicated by the following letters: A- Acid B- Basic C- Cellulosic R- Rutile RR- Rutile, heavy coated sa- Semibasic |  | Declaration for type of covering to be given |  | IS 814 |  |  |  | Not a test but informative clause
814 |  |  | 2004 | 3 | COVERED ELECTRODES FOR MANUAL METAL ARC WELDING OF CARBON AND CARBON MANGANESE STEEL | Mechanical | Qualitative | 5.3 | stregth characteristics | No | Mandatory | The combination of ultimate tensile strength and yield strength of the weld metal deposited shall be indicated by the digit 4 and5(see Table 1). Designation of stregth characteristics: Ultimate tensile strength, Mpa |  | Declaration for strength characteristic as per Table 1 to be given | Table 1 | IS 814 |  |  |  | Not a test but informative clause
814 |  |  | 2004 | 3 | COVERED ELECTRODES FOR MANUAL METAL ARC WELDING OF CARBON AND CARBON MANGANESE STEEL | Mechanical | Qualitative | 5.3 | stregth characteristics | No | Mandatory | Designation of stregth characteristics: Yeild strength , Mpa |  | Declaration for strength characteristic as per Table 1 to be given | Table 1 | IS 814 |  |  |  | Not a test but informative clause
814 |  |  | 2004 | 3 | COVERED ELECTRODES FOR MANUAL METAL ARC WELDING OF CARBON AND CARBON MANGANESE STEEL | Mechanical | Qualitative | 5.4 | Elongation and impact properties | No | Mandatory | The combination of percentage elongation and impact properties of the weld metal deposited for the two tensile ranges(s.Table1)shall be as given in Table 2 |  | Declaration for Elongation and impact properties as per table 2 to be given | Table 2 | IS 814 |  |  |  | Not a test but informative clause
814 |  |  | 2004 | 3 | COVERED ELECTRODES FOR MANUAL METAL ARC WELDING OF CARBON AND CARBON MANGANESE STEEL | Mechanical | Qualitative | 5.5 | welding position | No | Mandatory | The welding position orpositions in which the electrode can be used as recommended by the manufacturer shall be indicated by the appropriate desianation digits as follows: a) All positions; b) All positions except vertical down; c) Flat butt weld, flat fillet weld and horizontall vertical fillet weld; d) Flat butt weld and flat fillet weld; e) Vertical down,flat butt. flat fillet and horizontal and vertical-fillet weld;and f) Any other position or combination of positions not classified above. | To be checked based on declaration basis | Declaration for welding position to be given | Annex C | IS 814
814 |  |  | 2004 | 3 | COVERED ELECTRODES FOR MANUAL METAL ARC WELDING OF CARBON AND CARBON MANGANESE STEEL | Mechanical | Qualitative | 5.5.1 | welding position | No | Mandatory | Welding position in detail have been described in Annex C | [7 empty] | Not a test but informative clause
814 |  |  | 2004 | 3 | COVERED ELECTRODES FOR MANUAL METAL ARC WELDING OF CARBON AND CARBON MANGANESE STEEL | Mechanical | Qualitative | 5.5.2 | welding position | No | Optional | where an electrode is coded as suitable for vertical and over head positions, it may be considered that sizes larger than 4 mm are not normally used for welding in these positions. | [7 empty] | Not a test but informative clause
814 |  |  | 2004 | 3 | COVERED ELECTRODES FOR MANUAL METAL ARC WELDING OF CARBON AND CARBON MANGANESE STEEL | Mechanical | Qualitative | 5.5.3 | welding position | No | Mandatory | An electrode shall not be coded as suitable for a particular welding position unless it is possible to use it satisfactorily in the position to comply with test requirements of this standard. |  |  |  | IS 814
814 |  |  | 2004 | 3 | COVERED ELECTRODES FOR MANUAL METAL ARC WELDING OF CARBON AND CARBON MANGANESE STEEL | Mechanical | Qualitative | 5.6 | welding current and voltage conditions | No | Mandatory | The welding current and open circuit voltagae conditiona on which the electrodes Can be opereted as recommended by the manufacturer shall be indicated by the appropriate designation digits as given in Table 3. Welding current and voltage conditions have been described in Annex D. |  | declaration for manufacturer's declaration on welding current and voltage condition to be given | Table 3, Annex D | IS 814 |  |  |  | Not a test but informative clause
814 |  |  | 2004 | 3 | COVERED ELECTRODES FOR MANUAL METAL ARC WELDING OF CARBON AND CARBON MANGANESE STEEL | Mechanical | Qualitative | 5.7 | Hydrogen controlled Electrodes | No | Mandatory | The letters H₁" H₂ and H₃ shall be included in the classification as a suffix for those eleetrodes which will give diffusible hydrogen in ml/100 g when determined in accordance with IS 11802 as given below: H1 =Upto 15 ml diffusible hydrogen H2 = Up to 10ml diffusible hydrogen H3=Upto 5ml diffusible hydrogen |  | Declaration for hydrogen controlled electrodes classification to be given |  | IS 814 |  |  |  | Not a test but informative clause
814 |  |  | 2004 | 3 | COVERED ELECTRODES FOR MANUAL METAL ARC WELDING OF CARBON AND CARBON MANGANESE STEEL | Mechanical | Qualitative | 5.8 | Increased metal recovery | No | Mandatory | The letters J, K and L shall be included in the classification as a suffix for those electrodes which have appreciable quantities of metal powder in their coating and give increased metal recovery with respect to that ofcore wire melted in accordance with the range given in 5.I.2(b). |  | Declaration for increased metal recovery to be given |  | IS 814 |  |  |  | Not a test but informative clause
814 |  |  | 2004 | 3 | COVERED ELECTRODES FOR MANUAL METAL ARC WELDING OF CARBON AND CARBON MANGANESE STEEL | Mechanical | Qualitative | 5.8 | Increased metal recovery | No | Mandatory | The metal recovery shall be determined as effective electrode efficiency (EE as per the method given in IS 13043). | [7 empty] | Not a test but informative clause
814 |  |  | 2004 | 3 | COVERED ELECTRODES FOR MANUAL METAL ARC WELDING OF CARBON AND CARBON MANGANESE STEEL | Mechanical | Qualitative | 5.9 | Radiographic Quality Electrodes | No | Mandatory | The letter 'X' shall be included in the classification as a suffix for those electrodes which deposit radiographic quality welds(see9.6). |  | Declaration for classification for Radiographic Quality elctrodes to be given | [5 empty] | Not a test but informative clause
814 |  |  | 2004 | 3 | COVERED ELECTRODES FOR MANUAL METAL ARC WELDING OF CARBON AND CARBON MANGANESE STEEL | Mechanical | Qualitative | 6 | Core wire for Electrodes | Yes | Mandatory | The core wire used for the manufacture of electrodes shall conform to IS 2879. | Please refer test report as per IS 2879 for Core wire | [6 empty] | Test report as per IS 2879 to be prepared separately for core wire conformity in future
814 |  |  | 2004 | 3 | COVERED ELECTRODES FOR MANUAL METAL ARC WELDING OF CARBON AND CARBON MANGANESE STEEL | Mechanical | Quantitative | 7.1, Table 4 | Dimensions and tolerances | Yes | Mandatory | Nominal diameter of the core wire,mm | Upto 2 decimal places | Declaration for diameter of Electrode to be given | 7.1 | IS 814 | 1 | [5 empty] | 1.55 | 1.65 | 1.95 | 2.05 | 2.45 | 2.55 | 3.1 | 3.2 | 3.95 | 4.05 | 4.95 | 5.05 | 6.25 | 6.35 | 7.95 | 9.05
814 |  |  | 2004 | 3 | COVERED ELECTRODES FOR MANUAL METAL ARC WELDING OF CARBON AND CARBON MANGANESE STEEL | Mechanical | Quantitative | 7.1, Table 4 | Dimensions and tolerances | Yes | Mandatory | Length of the core wire,mm | Upto 0 decimal places | Declaration for length of the Electrode to be given | 7.1 | IS 814 | 2 | [21 empty] | 147 | 153 | 197 | 203 | 247 | 253 | 297 | 303 | 347 | 353 | 447 | 453
814 |  |  | 2004 | 3 | COVERED ELECTRODES FOR MANUAL METAL ARC WELDING OF CARBON AND CARBON MANGANESE STEEL | Mechanical | Quantitative | 7.1.2 | Dimensions and tolerances | Yes | Mandatory | Nominal diameter of the core wire,mm | as agreed between manufacturer and supplier | Declaration for diameter of Electrode to be given | 7.1.2 | IS 814 | 1
[6 empty] | Mechanical | Quantitative | 7.1.2 | Dimensions and tolerances | Yes | Mandatory | Length of the core wire,mm | as agreed between manufacturer and supplied | Declaration for length of the Electrode to be given | 7.1.2 |  | 2
814 |  |  | 2004 | 3 | COVERED ELECTRODES FOR MANUAL METAL ARC WELDING OF CARBON AND CARBON MANGANESE STEEL | Mechanical | Quantitative | 7.2.1 | Dimensions and tolerances | Yes | Mandatory | The contact end of the electrode shall be clean and free from covering for enabling it to be gripped by the eletcrodes holder electrode'lholdera | Satisfactory/ Unsatisfactory- (not clean and free from covering) |  | 7.1.2 | IS 814 | 3
814 |  |  | 2004 | 3 | COVERED ELECTRODES FOR MANUAL METAL ARC WELDING OF CARBON AND CARBON MANGANESE STEEL | Mechanical | Quantitative | 7.2.1 | Dimensions and tolerances | Yes | Mandatory | Bare length, minimum,mm | whole number |  |  | IS 814 | 4 | [33 empty] | 15 | 30 | 20 | 40
814 |  |  | 2004 | 3 | COVERED ELECTRODES FOR MANUAL METAL ARC WELDING OF CARBON AND CARBON MANGANESE STEEL | Mechanical | Qualitative | 7.2.2 | Dimensions and tolerances | Yes | Mandatory | The arc striking end of the electrode shall be bare and permits easy striking of the arc | Satisfactory/ Unsatisfactory- (not bare/ does not permit easy striking of the arc |  |  | IS 814 | 1
814 |  |  | 2004 | 3 | COVERED ELECTRODES FOR MANUAL METAL ARC WELDING OF CARBON AND CARBON MANGANESE STEEL | Mechanical | Quantitative | 7.2.2 | Dimensions and tolerances | Yes | Mandatory | The distance from the arc end to the first point where the full cross-section of the covering prevails, mm | Upto 1 decimal places |  |  | IS 814 | 2 |  |  |  |  | 2
814 |  |  | 2004 | 3 | COVERED ELECTRODES FOR MANUAL METAL ARC WELDING OF CARBON AND CARBON MANGANESE STEEL | Mechanical | Qualitative | 7.3 | Dimensions and tolerances | Yes | Mandatory | The flux covering on the electrode shall be uniform and concentric with the core wire | Satisfactory/ Unsatisfactory- flux covering found non uniform and not concentric with the core wire |  |  | IS 814 | 1
814 |  |  | 2004 | 3 | COVERED ELECTRODES FOR MANUAL METAL ARC WELDING OF CARBON AND CARBON MANGANESE STEEL | Mechanical | Qualitative | 7.3 | Dimensions and tolerances | Yes | Mandatory | The tolerance for concentricity of the covering shall be such that the maximum core plus one covering dimension shall not exceed the minimum core plus one covering dimention by more than; a) 5 percent ofthe mean of two dimensions for EBXXXX and ESBXXXX Class electrodes, Max, % | whole number | Classification to be declared |  | IS 814 | 2
814 |  |  | 2004 | 3 | COVERED ELECTRODES FOR MANUAL METAL ARC WELDING OF CARBON AND CARBON MANGANESE STEEL | Mechanical | Qualitative | 7.3 | Dimensions and tolerances | Yes | Mandatory | b) 4 percent of the mean of two dimensions for ERXXXX. ERRXXXX and EAXXXX class electrodes. And, Max, % | whole number | Classification to be declared |  | IS 814 | 3
814 |  |  | 2004 | 3 | COVERED ELECTRODES FOR MANUAL METAL ARC WELDING OF CARBON AND CARBON MANGANESE STEEL | Mechanical | Qualitative | 7.3 | Dimensions and tolerances | Yes | Mandatory | c) 3 percent of the mean of two dimensional for ECXXXX class elctrodes, Max, % | whole number | Classification to be declared |  | IS 814 | 4
814 |  |  | 2004 | 3 | COVERED ELECTRODES FOR MANUAL METAL ARC WELDING OF CARBON AND CARBON MANGANESE STEEL | Mechanical | Qualitative | 7.4 | Dimensions and tolerances | Yes | Mandatory | Core wire and covering shall be free from defects which would interfere with the uniform welding performance of the electrodes. | Satisfactory/ Unsatisfactory- defects observed which would interfere with the uniform welding performance of the eletcrodes |  |  | IS 814
814 |  |  | 2004 | 3 | COVERED ELECTRODES FOR MANUAL METAL ARC WELDING OF CARBON AND CARBON MANGANESE STEEL | Mechanical | Qualitative | 8.1.3 | General | No | Mandatory | The parent metal used for test plates shall conform to the requirements specified in Annex E |  |  | Annex E | IS 814 |  |  |  | Not a test but informative clause for testing purpose
814 |  |  | 2004 | 3 | COVERED ELECTRODES FOR MANUAL METAL ARC WELDING OF CARBON AND CARBON MANGANESE STEEL | Chemical | Quantitative | 8.2 | Chemical analysis | Yes | Mandatory | C , Max,weight percent | Upto 2 decimal places | Declaration for Classification to be given |  | IS 814 | 1 |  |  | No test method is detailed in the standard for chemical analysis | [35 empty] | 0.12 |  | 0.12
814 |  |  | 2004 | 3 | COVERED ELECTRODES FOR MANUAL METAL ARC WELDING OF CARBON AND CARBON MANGANESE STEEL | Chemical | Quantitative | 8.2 | Chemical analysis | Yes | Mandatory | Mn, Max, weight percent | Upto 1 decimal places | Declaration for Classification to be given |  | IS 814 | 2 | [38 empty] | 1.6 |  | 1.6
814 |  |  | 2004 | 3 | COVERED ELECTRODES FOR MANUAL METAL ARC WELDING OF CARBON AND CARBON MANGANESE STEEL | Chemical | Quantitative | 8.2 | Chemical analysis | Yes | Mandatory | Si, Max,weight percent | Upto 2 decimal places | Declaration for Classification to be given |  | IS 814 | 3 | [38 empty] | 0.75 |  | 0.75
814 |  |  | 2004 | 3 | COVERED ELECTRODES FOR MANUAL METAL ARC WELDING OF CARBON AND CARBON MANGANESE STEEL | Chemical | Quantitative | 8.2 | Chemical analysis | Yes | Mandatory | S, Max, weight percent | Upto 3 decimal places | Declaration for Classification to be given |  | IS 814 | 4 | [38 empty] | 0.035 |  | 0.035
814 |  |  | 2004 | 3 | COVERED ELECTRODES FOR MANUAL METAL ARC WELDING OF CARBON AND CARBON MANGANESE STEEL | Chemical | Quantitative | 8.2 | Chemical analysis | Yes | Mandatory | P, Max, weight percent | Upto 3 decimal places | Declaration for Classification to be given |  | IS 814 | 5 | [38 empty] | 0.035 |  | 0.035
814 |  |  | 2004 | 3 | COVERED ELECTRODES FOR MANUAL METAL ARC WELDING OF CARBON AND CARBON MANGANESE STEEL | Chemical | Quantitative | 8.2 | Chemical analysis | Yes | Mandatory | Ni, Max, weight percent | Upto 2 decimal places | Declaration for Classification to be given |  | IS 814 | 6 | [38 empty] | 0.3 |  | 0.3
814 |  |  | 2004 | 3 | COVERED ELECTRODES FOR MANUAL METAL ARC WELDING OF CARBON AND CARBON MANGANESE STEEL | Chemical | Quantitative | 8.2 | Chemical analysis | Yes | Mandatory | Cr, Max, weight percent | Upto 2 decimal places | Declaration for Classification to be given |  | IS 814 | 7 | [38 empty] | 0.2 |  | 0.2
814 |  |  | 2004 | 3 | COVERED ELECTRODES FOR MANUAL METAL ARC WELDING OF CARBON AND CARBON MANGANESE STEEL | Chemical | Quantitative | 8.2 | Chemical analysis | Yes | Mandatory | Mo, Max, weight percent | Upto 2 decimal places | Declaration for Classification to be given |  | IS 814 | 8 | [38 empty] | 0.3 |  | 0.3
814 |  |  | 2004 | 3 | COVERED ELECTRODES FOR MANUAL METAL ARC WELDING OF CARBON AND CARBON MANGANESE STEEL | Chemical | Quantitative | 8.2 | Chemical analysis | Yes | Mandatory | V, Max, weight percent | Upto 2 decimal places | Declaration for Classification to be given |  | IS 814 | 9 | [38 empty] | 0.08 |  | 0.08
814 |  |  | 2004 | 3 | COVERED ELECTRODES FOR MANUAL METAL ARC WELDING OF CARBON AND CARBON MANGANESE STEEL | Chemical | Quantitative | 8.2 | Chemical analysis | Yes | Mandatory | Mn+Ni+Cr+Mo+V, Max,weight percent | Upto 2 decimal places | Declaration for Classification to be given |  | IS 814 | 10 | [38 empty] | 1.75 |  | 1.75
814 |  |  | 2004 | 3 | COVERED ELECTRODES FOR MANUAL METAL ARC WELDING OF CARBON AND CARBON MANGANESE STEEL | Mechanical | Quantitative | 9.1.2, Table 6 | All Weld Metal Mechanical tests for Tensile and Impact | Yes | Mandatory | Ultimate tensile strength, Mpa | Whole number | Declaration for Classification to be given | 9.1.1, 9.1.2,Annex F | IS 814 | 1 | [41 empty] | 410 | 540 | 410 | 540 | 410 | 540 | 410 | 540 | 410 | 540 | 510 | 610 | 510 | 610 | 510 | 610 | 510 | 610 | 510 | 610 | 510 | 610 | 510 | 610
814 |  |  | 2004 | 3 | COVERED ELECTRODES FOR MANUAL METAL ARC WELDING OF CARBON AND CARBON MANGANESE STEEL | Mechanical | Quantitative | 9.1.2, Table 6 | All Weld Metal Mechanical tests for Tensile and Impact | Yes | Mandatory | Yeild stress, Mpa | Whole number | Declaration for Classification to be given | 9.1.1, 9.1.2,Annex F | IS 814 | 2 | [41 empty] | 330 |  | 330 |  | 330 |  | 330 |  | 330 |  | 360 |  | 360 |  | 360 |  | 360 |  | 360 |  | 360 |  | 360
814 |  |  | 2004 | 3 | COVERED ELECTRODES FOR MANUAL METAL ARC WELDING OF CARBON AND CARBON MANGANESE STEEL | Mechanical | Quantitative | 9.1.2, Table 6 | All Weld Metal Mechanical tests for Tensile and Impact | Yes | Mandatory | percentage elongation, % | Whole number | Declaration for Classification to be given | 9.1.1, 9.1.2,Annex F | IS 814 | 3 | [41 empty] | 16 |  | 20 |  | 22 |  | 24 |  | 24 |  | 16 |  | 18 |  | 18 |  | 20 |  | 20 |  | 20 |  | 20
814 |  |  | 2004 | 3 | COVERED ELECTRODES FOR MANUAL METAL ARC WELDING OF CARBON AND CARBON MANGANESE STEEL | Mechanical | Quantitative | 9.1.3, 9.1.3.1,9.1.3.2, 9.1.3.3 Table 6 | All Weld Metal Mechanical tests for Tensile and Impact | Yes | Mandatory | Impact strength, J | Whole number, five readings | Declaration for Classification and test temperature for impact test to be given | 9.1.1, 9.1.2,Annex F | IS 814 | [44 empty] | 47 |  | 47 |  | 47 |  | 27 |  |  |  | 47 |  | 47 |  | 47 |  | 27 |  | 27 |  | 27 |  | 47 |  | 47 |  | 47 |  | 27 |  | 27 |  | 27
814 |  |  | 2004 | 3 | COVERED ELECTRODES FOR MANUAL METAL ARC WELDING OF CARBON AND CARBON MANGANESE STEEL | Mechanical | Qualitative | 9.1.3.2 | All Weld Metal Mechanical tests for Tensile and Impact | Yes | Mandatory | for classiftcation EXX1XX,.EXX2XX and . EXX3XX two of the three remaining value shall be greater than the specifed 47Joules; one of the three value may be Iower but shall not be less than 47 Joules, Joules | Whole number, five readings | Declaration for Classification and test temperature for impact test to be given | Annex F | IS 814
814 |  |  | 2004 | 3 | COVERED ELECTRODES FOR MANUAL METAL ARC WELDING OF CARBON AND CARBON MANGANESE STEEL | Mechanical | Qualitative | 9.1.3.3 | All Weld Metal Mechanical tests for Tensile and Impact | Yes | Mandatory | For classification EXX4XX. EXX5XX and EXX6XX. two of the three remaining values shall be greater than the specified 27joules; one of the three values may be lower but shall not be less than 23 joules. The computed average value of the three values shall be equal to or greater than 27joules., Joules | Whole number, five readings | Declaration for Classification and test temperature for impact test to be given | Annex F | IS 814
814 |  |  | 2004 | 3 | COVERED ELECTRODES FOR MANUAL METAL ARC WELDING OF CARBON AND CARBON MANGANESE STEEL | Mechanical | Qualitative | 9.2.1 | Butt weld Bend test | Yes | Mandatory | no crack or defect at the outer surface of the test specimen is greater than 3 mm measured across the test specimen ,mm | Whole number | Declaration for Classification to be given |  | IS 1599 | 1
|  |  |  | 3 | COVERED ELECTRODES FOR MANUAL METAL ARC WELDING OF CARBON AND CARBON MANGANESE STEEL | Mechanical | Qualitative | 9.2.1 | Butt weld Bend test | Yes | Mandatory | no crack or defect at the outer surface of the test specimen is greater than 1.5 mm measured along the length of the test specimen, mm | Whole number | Declaration for Classification to be given |  | IS 1599 | 2
814 |  |  | 2004 | 3 | COVERED ELECTRODES FOR MANUAL METAL ARC WELDING OF CARBON AND CARBON MANGANESE STEEL | Mechanical | Qualitative | 9.3 | Running performance test(for Electrode size upto and including 2.5mm) | Yes | Mandatory | The bead should be visually inspected and should be free from porosities, slag inclusions, cracks,etc,in the main portion of the bead as given in Annex H. | Satisfactory/ Unsatisfactory- beads are observed with porosities/slag includion/crack |  | Annex H | IS 814 | 1
814 |  |  | 2004 | 3 | COVERED ELECTRODES FOR MANUAL METAL ARC WELDING OF CARBON AND CARBON MANGANESE STEEL | Mechanical | Qualitative | 9.3 | Running performance test(for Electrode size upto and including 2.5mm) | Yes | Mandatory | The bead shall be reasonably straight and evenly rippled. | Satisfactory/ Unsatisfactory- not straight/ evenly rippled |  | Annex H | IS 814 | 2
814 |  |  | 2004 | 3 | COVERED ELECTRODES FOR MANUAL METAL ARC WELDING OF CARBON AND CARBON MANGANESE STEEL | Mechanical | Quantitative | 9.4 | Increased metal recovery test | Yes | Mandatory | Effective Electrode efficiencey(EE),percent | whole number | Declaration for Classification to be given |  | IS 13043
814 |  |  | 2004 | 3 | COVERED ELECTRODES FOR MANUAL METAL ARC WELDING OF CARBON AND CARBON MANGANESE STEEL | Mechanical | Qualitative | 9.5 | Diffusible Hydrogen Evaluation test | Yes | Mandatory |  |  | Declaration for Classification and size of electrode to be given |  | IS 11802 |  |  |  | There is no clarity about conformity criteria in the standard.
814 |  |  | 2004 | 3 | COVERED ELECTRODES FOR MANUAL METAL ARC WELDING OF CARBON AND CARBON MANGANESE STEEL | Mechanical | Qualitative | 9.6 | Radiographic test | Yes | Mandatory | The radiograph shall not show crack or incomplete fusion | Satisfactory/ Unsatisfactory- crack/incomplete fusion observed |  |  | IS 1182 | 1
814 |  |  | 2004 | 3 | COVERED ELECTRODES FOR MANUAL METAL ARC WELDING OF CARBON AND CARBON MANGANESE STEEL | Mechanical | Quantitative | 9.6 | Radiographic test | Yes | Mandatory | Porosity and slag inclusion, size (Diameter ),mm | Upto 1 decimal places | Declaration for Classification, Radiographic acceptance standard, type of posority and or slag to be given |  | IS 1182 | 2
[5 empty] | COVERED ELECTRODES FOR MANUAL METAL ARC WELDING OF CARBON AND CARBON MANGANESE STEEL | Mechanical | Quantitative | 9.6 | Radiographic test | Yes | Optional | Porosity and slag inclusion, size (Length),mm | Upto 1 decimal places | Declaration for Classification, Radiographic acceptance standard, type of posority and or slag to be given |  | IS 1182 | 3
814 |  |  | 2004 | 3 | COVERED ELECTRODES FOR MANUAL METAL ARC WELDING OF CARBON AND CARBON MANGANESE STEEL | Mechanical | Quantitative | 9.6 | Radiographic test | Yes | Mandatory | Porosity and slag inclusion, quantity(in 150mm) | Whole number | Declaration for Classification, Radiographic acceptance standard, type of posority and or slag to be given |  | IS 1182 | 4
814 |  |  | 2004 | 3 | COVERED ELECTRODES FOR MANUAL METAL ARC WELDING OF CARBON AND CARBON MANGANESE STEEL | Mechanical | Quantitative | 11.1 | Packing and storage | Yes | Mandatory | The net mass of an individual bundle or carton of electrodes, Max,kg | Whole number |  |  | IS 814 | [5 empty] | 7
814 |  |  | 2004 | 3 | COVERED ELECTRODES FOR MANUAL METAL ARC WELDING OF CARBON AND CARBON MANGANESE STEEL | Mechanical | Qualitative | 11.2 | Packing and storage | No | Mandatory | Electrodes shall be suitably packed to guard against any damage during transportation. The packing shall be suitable to ensure that under normal store room conditions, the electrode shall for a period of six months after the date of manufacture, be capable of giving results in accordance with the provisions of this standard and that if the flux covering is a type requirind special protection during storage, the details of such special protection shall be furnished by the manufacturer and reference to this should be included in the marking of bundle or carton of electrodes. The electrodes shall be stored in dry room condition |  |  |  | IS 814 |  |  |  | to put remarks
814 |  |  | 2004 | 3 | COVERED ELECTRODES FOR MANUAL METAL ARC WELDING OF CARBON AND CARBON MANGANESE STEEL | Mechanical | Qualitative | 13.1 | Marking | Yes | Mandatory | As agreed to between the manufacturer and the purchaser, brand name/classification shall be printed on all the electrodes. | satisfactory/unsatisfactory-( not marked)/ masked |  |  | IS 814
814 |  |  | 2004 | 3 | COVERED ELECTRODES FOR MANUAL METAL ARC WELDING OF CARBON AND CARBON MANGANESE STEEL | Mechanical | Qualitative | 13.1.1 | Marking | Yes | Mandatory | Each bundle or carton of electrodes shall be clearly marked with the following information: a) Classification (see5); | satisfactory/unsatisfactory-( not marked)/ masked |  |  | IS 814 | 1
814 |  |  | 2004 | 3 | COVERED ELECTRODES FOR MANUAL METAL ARC WELDING OF CARBON AND CARBON MANGANESE STEEL | Mechanical | Qualitative | 13.1.1 | Marking | Yes | Mandatory | b) Indication of the source of manufacture; | satisfactory/unsatisfactory-( not marked)/ masked |  |  | IS 814 | 2
814 |  |  | 2004 | 3 | COVERED ELECTRODES FOR MANUAL METAL ARC WELDING OF CARBON AND CARBON MANGANESE STEEL | Mechanical | Qualitative | 13.1.1 | Marking | Yes | Mandatory | c) Trade name and brief description of the electrodes | satisfactory/unsatisfactory-( not marked)/ masked |  |  | IS 814 | 3
814 |  |  | 2004 | 3 | COVERED ELECTRODES FOR MANUAL METAL ARC WELDING OF CARBON AND CARBON MANGANESE STEEL | Mechanical | Qualitative | 13.1.1 | Marking | Yes | Mandatory | d) Size and quantity of electrodes; | satisfactory/unsatisfactory-( not marked)/ masked |  |  | IS 814 | 4
814 |  |  | 2004 | 3 | COVERED ELECTRODES FOR MANUAL METAL ARC WELDING OF CARBON AND CARBON MANGANESE STEEL | Mechanical | Qualitative | 13.1.1 | Marking | Yes | Mandatory | e) Batch number; | satisfactory/unsatisfactory-( not marked)/ masked |  |  | IS 814 | 5
814 |  |  | 2004 | 3 | COVERED ELECTRODES FOR MANUAL METAL ARC WELDING OF CARBON AND CARBON MANGANESE STEEL | Mechanical | Qualitative | 13.1.1 | Marking | Yes | Mandatory | f) Recommended currentranle, polarity and open circuit voltage; | satisfactory/unsatisfactory-( not marked)/ masked |  |  | IS 814 | 6
814 |  |  | 2004 | 3 | COVERED ELECTRODES FOR MANUAL METAL ARC WELDING OF CARBON AND CARBON MANGANESE STEEL | Mechanical | Qualitative | 13.1.1 | Marking | Yes | Mandatory | g) Date of manufacture; | satisfactory/unsatisfactory-( not marked)/ masked |  |  | IS 814 | 7
814 |  |  | 2004 | 3 | COVERED ELECTRODES FOR MANUAL METAL ARC WELDING OF CARBON AND CARBON MANGANESE STEEL | Mechanical | Qualitative | 13.1.1 | Marking | Yes | Mandatory | h) Recommendation for special storage conditions and redrying temperature; and | satisfactory/unsatisfactory-( not marked)/ masked |  |  | IS 814 | 8
814 |  |  | 2004 | 3 | COVERED ELECTRODES FOR MANUAL METAL ARC WELDING OF CARBON AND CARBON MANGANESE STEEL | Mechanical | Qualitative | 13.1.1 | Marking | Yes | Mandatory | j) Acautionary notice on safety during welding | satisfactory/unsatisfactory-( not marked)/ masked |  |  | IS 814 | 9
814 |  |  | 2004 | 3 | COVERED ELECTRODES FOR MANUAL METAL ARC WELDING OF CARBON AND CARBON MANGANESE STEEL | Mechanical | Qualitative | 13.1.2 | BIS certification Marking | Yes | Optional | The bundle or carton of electrodes may also be marked with Standard Mark. | satisfactory/unsatisfactory-( not marked)/ masked |  |  | IS 814

## Modified Test req
Declaration for classification to be given | Declaration for additional coding to be given | Declaration for size of Electrode | Declaration for Length of Electrode | Declaration for type of covering to be given | Declaration for strength characteristic as per Table 1 to be given | Declaration for Elongation and impact properties as per table 2 to be given | Declaration for welding position to be given | declaration for manufacturer's declaration on welding current and voltage condition to be given | Declaration for hydrogen controlled electrodes classification to be given | Declaration for increased metal recovery to be given | Declaration for Classification and test temperature for impact ttest to be given | Declaration for Radiographic acceptance standard, type of posority and or slag to be given | Declaration for type of posority and or slag to be given | Declaration for relevant Indian standard for parent metal to be given
|  | 1.6 | 150
|  | 2 | 200
|  | 2.5 | 250
|  | 3.15 | 300
|  | 4 | 350
|  | 5 | 450
|  | 6.3 | any other
8
any other