## 278_0_0_2009_4_Test Report
IS Number | Part | Section | Year | Number of Amendments | Title of the Standard | Type of Test | Qualitative or Quantitative | Clause/Table/Annex Reference | Test Parameter Name | To Be Tested By Laboratory | Mandatory or Optional | Characteristics (as per Indian Standard) - No specified values to be mentioned here | Expression of Test Result / Observation | Test Request Requirements | Test Method Reference | Test Method Reference Standard | Sl No. under Clause/ Table/ Annex Reference | Remarks | Designation 1 | Designation 1 | Designation 2 | Designation 2 | Designation 3 | Designation 3 | Designation 4 | Designation 4 | Designation 5 | Designation 5 | Designation 6 | Designation 6 | Size of Line Wire 2.5 mm | Size of Line Wire 2.5 mm | Size of Line wire 2.24 mm | Size of Line wire 2.24 mm | Light Coating, Soft, Diameter of Line Wire 2.24 mm | Light Coating, Soft, Diameter of Line Wire 2.24 mm | Light Coating, Soft, Diameter of line wire 2.50 mm | Light Coating, Soft, Diameter of line wire 2.50 mm | Medium Coating, Diameter of Line wire 2.24 mm | Medium Coating, Diameter of Line wire 2.24 mm | Medium Coating, Diameter of Line Wire 2.50 mm | Medium Coating, Diameter of Line Wire 2.50 mm | High Coating, Soft, Diameter of Line Wire 2.24 mm | High Coating, Soft, Diameter of Line Wire 2.24 mm | High Coating, Soft, Diameter of Line Wire 2.50 mm | High Coating, Soft, Diameter of Line Wire 2.50 mm | Light Coating, Hard, Diameter of Line wire 2.24 mm | Light Coating, Hard, Diameter of Line wire 2.24 mm | Light Coating, Hard, Diameter of line wire 2.50 mm | Light Coating, Hard, Diameter of line wire 2.50 mm | High Coating, Hard, Diameter of line wire 2.24 mm | High Coating, Hard, Diameter of line wire 2.24 mm | High Coating, Hard, Diameter of line wire 2.50 mm | High Coating, Hard, Diameter of line wire 2.50 mm | Medium Coating, Diameter of Point wire 2.0 mm | Medium Coating, Diameter of Point wire 2.0 mm | Medium Coating, Diameter of Point Wire 2.50 mm | Medium Coating, Diameter of Point Wire 2.50 mm
[19 empty] | Min | Max | Min | Max | Min | Max | Min | Max | Min | Max | Min | Max | Min | Max | Min | Max | Min | Max | Min | Max | Min | Max | Min | Max | Min | Max | Min | Max | Min | Max | Min | Max | Min | Max | Min | Max | Min | Max | Min | Max
278 | 0 | 0 | 2009 | 4 | GALVANIZED STEEL BARBED WIRE FOR FENCING — SPECIFICATION | Mechanical | Qualitative | 4.1, Fig. 1 | Types | Yes | Mandatory | Type of Barbed wire | Type A/ Type B | Type to be declared |  | IS 278
278 | 0 | 0 | 2009 | 4 | GALVANIZED STEEL BARBED WIRE FOR FENCING — SPECIFICATION | Mechanical | Quantitative | 5, Table 1 | Diamter of Line Wire | Yes | Mandatory | Diameter, mm | upto 2 decimal places | Size Designation to be declared |  | IS 278 | 1 |  | 2.42 | 2.58 | 2.42 | 2.58 | 2.42 | 2.58 | 2.42 | 2.58 | 2.16 | 2.32 | 2.16 | 2.32
278 | 0 | 0 | 2009 | 4 | GALVANIZED STEEL BARBED WIRE FOR FENCING — SPECIFICATION | Mechanical | Quantitative | 5, Table 1 | Diamter of Point Wire | Yes | Mandatory | Diameter, mm | upto 2 decimal places | Size Designation to be declared |  | IS 278 | 2 |  | 2.42 | 2.58 | 2.42 | 2.58 | 1.92 | 2.08 | 1.92 | 2.08 | 1.92 | 2.08 | 1.92 | 2.08
278 | 0 | 0 | 2009 | 4 | GALVANIZED STEEL BARBED WIRE FOR FENCING — SPECIFICATION | Mechanical | Quantitative | 5, Table 1 | Mass of Completed Barbed Wire | Yes | Mandatory | Mass, g/m | Value to be specified in whole number | Size Designation to be declared |  | IS 278 | 3 |  | 155 | 136 | 120 | 108 | 125 | 108 | 103 | 89 | 106 | 97 | 85 | 78
278 | 0 | 0 | 2009 | 4 | GALVANIZED STEEL BARBED WIRE FOR FENCING — SPECIFICATION | Mechanical | Quantitative | 5, Table 1 | Distance between two barbs | Yes | Mandatory | Distance, mm | Value to be specified in whole number | Size Designation to be declared |  | IS 278 | 4 |  | 63 | 87 | 138 | 162 | 63 | 87 | 138 | 162 | 63 | 87 | 138 | 162
278 | 0 | 0 | 2009 | 4 | GALVANIZED STEEL BARBED WIRE FOR FENCING — SPECIFICATION | Mechanical | Quantitative | 5, Table 1 | Number of Lays Between the two Consecutive Barbs | Yes | Mandatory | No. of lays | Value to be specified in whole number | Size Designation to be declared |  | IS 278 | 5 |  | 2 | 7 | 2 | 7 | 2 | 7 | 2 | 7 | 2 | 7 | 2 | 7
278 | 0 | 0 | 2009 | 4 | GALVANIZED STEEL BARBED WIRE FOR FENCING — SPECIFICATION | Chemical | Quantitative | 6 | Material | Yes | Mandatory | The galvanized barbed wire shall be manufactured from mild steel wire conforming to IS 280 | Please refer to test report of IS 280 |  |  |  |  | Separate test request to be generated for IS 280
278 | 0 | 0 | 2009 | 4 | GALVANIZED STEEL BARBED WIRE FOR FENCING — SPECIFICATION | Mechanical | Qualitative | 7.1 | Manufacture | Yes | Mandatory | The barbed wire shall be formed by twisting together two-line wires, one or both containing the barbs. | Satisfactory/ Unsatifactory (Not as per requirement) |  |  | IS 278 | 1
278 | 0 | 0 | 2009 | 4 | GALVANIZED STEEL BARBED WIRE FOR FENCING — SPECIFICATION | Mechanical | Qualitative | 7.1 | Manufacture | Yes | Mandatory | The direction of twisting may be in one direction or alternately in left or right directions | One direction/ Alternate direction |  |  | IS 278 | 2
278 | 0 | 0 | 2009 | 4 | GALVANIZED STEEL BARBED WIRE FOR FENCING — SPECIFICATION | Mechanical | Qualitative | 7.2 | Manufacture | Yes | Mandatory | The barbs shall be so finished that the four points are set and located or locked as far as possible at right angles to each other | Satisfactory/ Unsatisfactory (Not at right angles) |  |  | IS 278 | 1
278 | 0 | 0 | 2009 | 4 | GALVANIZED STEEL BARBED WIRE FOR FENCING — SPECIFICATION | Mechanical | Quantitative | 7.2 | Manufacture | Yes | Mandatory | Length of barb, mm | Value to be specified in whole number |  |  | IS 278 | 2 |  | 13 | 18 | 13 | 18 | 13 | 18 | 13 | 18 | 13 | 18 | 13 | 18
278 | 0 | 0 | 2009 | 4 | GALVANIZED STEEL BARBED WIRE FOR FENCING — SPECIFICATION | Mechanical | Quantitative | 7.2 | Manufacture | Yes | Mandatory | The point shall be sharp and cut at an angle not greater than 35° to the axis of the wire forming the barbs, °(Degree) | Value to be specified in whole number |  |  | IS 278 | 3 |  |  | 35 |  | 35 |  | 35 |  | 35 |  | 35 |  | 35
278 | 0 | 0 | 2009 | 4 | GALVANIZED STEEL BARBED WIRE FOR FENCING — SPECIFICATION | Chemical | Qualitative | 8 | Chromating | Yes | Optional | The barbed wire may also be given protective chromate conversion coating as per agreement with the purchaser. | Please refer to test report of IS 1340 |  |  | IS 1340 |  | Separate test request to be generated for IS 1340
278 | 0 | 0 | 2009 | 4 | GALVANIZED STEEL BARBED WIRE FOR FENCING — SPECIFICATION | Mechanical | Qualitative | 9.1 | Freedom from Defects | Yes | Mandatory | The line and point wires shall be circular in section free from scales and other defects and shall be uniformly galvanized | Satisfactory/ Unsatisfactory (Scales/ Defects found) |  |  | IS 278
278 | 0 | 0 | 2009 | 4 | GALVANIZED STEEL BARBED WIRE FOR FENCING — SPECIFICATION | Mechanical | Qualitative | 9.2 | Freedom from Defects | Yes | Mandatory | The line wire shall be in continuous lengths and shall not contain any welds other than those in the rod before it is drawn | Satisfactory/ Unsatisfactory (Welds available) |  |  | IS 278 | 1
278 | 0 | 0 | 2009 | 4 | GALVANIZED STEEL BARBED WIRE FOR FENCING — SPECIFICATION | Mechanical | Quanitative | 9.2 | Freedom from Defects | Yes | Mandatory | Distance between two consecutive weldings, m, Min. | Value to be specified in whole number |  |  | IS 278 | 2 |  | 15 |  | 15 |  | 15 |  | 15 |  | 15 |  | 15
278 | 0 | 0 | 2009 | 4 | GALVANIZED STEEL BARBED WIRE FOR FENCING — SPECIFICATION | Mechanical | Qualitative | 9.2 | Freedom from Defects | Yes | Mandatory | There shall be no splicing. | Satisfactory/ Unsatisfactory (Splicing observed) |  |  | IS 278 | 3
278 | 0 | 0 | 2009 | 4 | GALVANIZED STEEL BARBED WIRE FOR FENCING — SPECIFICATION | Mechanical | Qualitative | 10 | Designation | Yes | Mandatory | A galvanized steel barbed wire of Type A and of size designation 1 shall be designated as: Steel Barbed Wire, A-1 IS 278 | Satisfactory/ Unsatisfactory (Not designated as per Clause 10) | Type and Designation to be declared |  | IS 278
278 | 0 | 0 | 2009 | 4 | GALVANIZED STEEL BARBED WIRE FOR FENCING — SPECIFICATION | Mechanical | Quantitative | 12.1, Table 2 | Tensile strength of Line wire | Yes | Mandatory | Tensile Strength, N/mm2 | Value to be specified in whole number | Size of Line Wire |  | IS 1608 (Part 1) | [14 empty] | 390 | 590 | 390 | 590
278 | 0 | 0 | 2009 | 4 | GALVANIZED STEEL BARBED WIRE FOR FENCING — SPECIFICATION | Mechanical | Quantitative | 12.1, Table 2 | Minimum Breaking Load of Completed Barbed Wire | Yes | Mandatory | Breaking Load, kN, Min. | Upto 1 decimal place | Size of Line Wire |  | IS 278 | [14 empty] | 3.7 |  | 3
278 | 0 | 0 | 2009 | 4 | GALVANIZED STEEL BARBED WIRE FOR FENCING — SPECIFICATION | Mechanical | Quantitative | 12.2.1 | Mass of Zinc Coating (Galvanized Line Wire) | Yes | Mandatory | Mass of zinc coating, g/m2, Min. | Upto 1 decimal place | 1. Type of Coating to be declared 2. Declaration regarding galvanized/ electrogalvanized is required | 6.1.1 | IS 4826 | [18 empty] | 70 |  | 80 |  | 105 |  | 110 |  | 240 |  | 260 |  | 60 |  | 70 |  | 210 |  | 230
278 | 0 | 0 | 2009 | 4 | GALVANIZED STEEL BARBED WIRE FOR FENCING — SPECIFICATION | Mechanical | Qualitative | 12.2.1 | Uniformity of Zinc coating (Galvanized Line Wire) | Yes | Mandatory | At all points more than 25 mm from a cut end, the coating shall be able to withstand minimum number of dips | Satisfactory/ Unsatisfactory (Do not withstands) | Declaration regarding galvanized/ electrogalvanized is required | 6.2.1 | IS 4826
278 | 0 | 0 | 2009 | 4 | GALVANIZED STEEL BARBED WIRE FOR FENCING — SPECIFICATION | Mechanical | Qualitative | 12.2.1 | Freedom from defect (Galvanized Line Wire) | Yes | Mandatory | The zinc coating shall be uniform, adherent, reasonably smooth and free from such imperfections as flux, ash and dross inclusions, bare patches, black spots, pimples, lumpiness, runs, rust stains, bulky white deposits, and blisters | Satisfactory/ Unsatisfactory (Flux/ Ash and dross inclusions/ bare patches/ clack spots/ pimples/ lumpiness/ runs/ rust stains/ bulky white deposits/ blisters found) | Declaration regarding galvanized/ electrogalvanized is required | 6.3 | IS 4826
278 | 0 | 0 | 2009 | 4 | GALVANIZED STEEL BARBED WIRE FOR FENCING — SPECIFICATION | Mechanical | Qualitative | 12.2.1 | Adhesion of Zinc Coating (Galvanized Line Wire) | Yes | Mandatory | When so wound or bent around the mandrel, the zinc coating shall remain adherent to the steel wire and shall be considered as meeting this requirement if owing to such winding or bending, it does not flake off, nor crack to such an extent that there is possibility of removing any zinc by rubbing with bare fingers, | Satisfactory/ Unsatisfactory (Coating cracked and can be removed with fingers) | Declaration regarding galvanized/ electrogalvanized is required | 7 | IS 4826
278 | 0 | 0 | 2009 | 4 | GALVANIZED STEEL BARBED WIRE FOR FENCING — SPECIFICATION | Mechanical | Quantitative | 12.2.1 | Mass of Zinc Coating (Electrogalvanized Line Wire) | Yes | Mandatory | Mass of zinc coating, g/m2, Min. | Upto 1 decimal place | 1. Type of Coating to be declared 2. Declaration regarding galvanized/ electrogalvanized is required | 7.1 | IS 12753 | [18 empty] | 70 |  | 80 |  | 105 |  | 110 |  | 240 |  | 260 |  | 60 |  | 70 |  | 210 |  | 230
278 | 0 | 0 | 2009 | 4 | GALVANIZED STEEL BARBED WIRE FOR FENCING — SPECIFICATION | Mechanical | Qualitative | 12.2.1 | Preece test (Electrogalvanized Line Wire) | Yes | Mandatory | At all points more than 3 cm from a cut end, the coating shall withstand the number of dips in copper sulphate solution | Satisfactory/ Unsatisfactory (Do not withstands) | Declaration regarding galvanized/ electrogalvanized is required | 7.2.1 | IS 12573
278 | 0 | 0 | 2009 | 4 | GALVANIZED STEEL BARBED WIRE FOR FENCING — SPECIFICATION | Mechanical | Qualitative | 12.2.1 | Freedom from defects (Electrogalvanized Line Wire) | Yes | Mandatory | The electrogalvanized steel wire shall be uniform, smooth and free from visible plating defects such as blisters, pits, roughness, nodules, cracks, burning or unplated area and shall not be stained, rusted or discoloured. | Satisfactory/ Unsatisfactory (Blisters/ Pits/ Roughness/ Nodules/ Cracks/ Stained area) | Declaration regarding galvanized/ electrogalvanized is required | 7.2 | IS 12573
278 | 0 | 0 | 2009 | 4 | GALVANIZED STEEL BARBED WIRE FOR FENCING — SPECIFICATION | Mechanical | Qualitative | 12.2.1 | Adhesion of Zinc Coating (Electrogalvanized Line Wire) | Yes | Mandatory | When so wound or bent around the mandrel, the zinc coating shall remain adherent to the steel wire and shall be considered as meeting this requirement if owing to such winding or bending, it does not flake off, nor crack to such an extent that there is possibility of removing any zinc by rubbing with bare fingers, | Satisfactory/ Unsatisfactory (Coating cracked and can be removed with fingers) | Declaration regarding galvanized/ electrogalvanized is required | 8 | IS 12573
278 | 0 | 0 | 2009 | 4 | GALVANIZED STEEL BARBED WIRE FOR FENCING — SPECIFICATION | Mechanical | Quantitative | 12.2.2 | Mass of Zinc Coating (Galvanized Point Wire) | Yes | Mandatory | Mass of zinc coating, g/m2, Min. | Upto 1 decimal place | 1. Type of Coating to be declared 2. Declaration regarding galvanized/ electrogalvanized is required | 6.1.1 | IS 4826 |  | Separate point wire before fabrication to be provided | [36 empty] | 105 |  | 110
278 | 0 | 0 | 2009 | 4 | GALVANIZED STEEL BARBED WIRE FOR FENCING — SPECIFICATION | Mechanical | Quantitative | 12.2.2 | Mass of Zinc Coating (Electrogalvanized Point Wire) | Yes | Mandatory | Mass of zinc coating, g/m2, Min. | Upto 1 decimal place | 1. Type of Coating to be declared 2. Declaration regarding galvanized/ electrogalvanized is required | 7.1 | IS 12753 |  | Separate point wire before fabrication to be provided | [36 empty] | 105 |  | 110
278 | 0 | 0 | 2009 | 4 | GALVANIZED STEEL BARBED WIRE FOR FENCING — SPECIFICATION | Mechanical | Qualitative | 12.2.2 | Preece test (Electrogalvanized Point Wire) | Yes | Mandatory | At all points more than 3 cm from a cut end, the coating shall withstand the number of dips in copper sulphate solution | Satisfactory/ Unsatisfactory (Do not withstands) | Declaration regarding galvanized/ electrogalvanized is required | 7.2.1 | IS 12573 |  | Separate point wire before fabrication to be provided
278 | 0 | 0 | 2009 | 4 | GALVANIZED STEEL BARBED WIRE FOR FENCING — SPECIFICATION | Mechanical | Qualitative | 12.3 | Ductility Test | Yes | Mandatory | The line wire shall withstand wrapping and unwrapping eight turns round its own diameter without fracture. | Satisfactory/ Unsatisfactory (Faracture observed) |  | 12.3 | IS 1755
278 | 0 | 0 | 2009 | 4 | GALVANIZED STEEL BARBED WIRE FOR FENCING — SPECIFICATION | Mechanical | Qualitative | 13.1 | Marking | No | Mandatory | Name of Manufacturer | Satisfactory/ Unsatisfactory (Not marked)/ Masked |  |  |  | 1 | To be done at Manufacturer's end
278 | 0 | 0 | 2009 | 4 | GALVANIZED STEEL BARBED WIRE FOR FENCING — SPECIFICATION | Mechanical | Qualitative | 13.1 | Marking | No | Mandatory | Type of Barbed wire | Satisfactory/ Unsatisfactory (Not marked)/ Masked |  |  |  | 2 | To be done at Manufacturer's end
278 | 0 | 0 | 2009 | 4 | GALVANIZED STEEL BARBED WIRE FOR FENCING — SPECIFICATION | Mechanical | Qualitative | 13.1 | Marking | No | Mandatory | Diamter of Line and Point wire | Satisfactory/ Unsatisfactory (Not marked)/ Masked |  |  |  | 3 | To be done at Manufacturer's end
278 | 0 | 0 | 2009 | 4 | GALVANIZED STEEL BARBED WIRE FOR FENCING — SPECIFICATION | Mechanical | Qualitative | 13.1 | Marking | No | Mandatory | Barb spacing and length | Satisfactory/ Unsatisfactory (Not marked)/ Masked |  |  |  | 4 | To be done at Manufacturer's end
278 | 0 | 0 | 2009 | 4 | GALVANIZED STEEL BARBED WIRE FOR FENCING — SPECIFICATION | Mechanical | Qualitative | 13.1 | Marking | No | Mandatory | Mass of the reel | Satisfactory/ Unsatisfactory (Not marked)/ Masked |  |  |  | 5 | To be done at Manufacturer's end
278 | 0 | 0 | 2009 | 4 | GALVANIZED STEEL BARBED WIRE FOR FENCING — SPECIFICATION | Mechanical | Qualitative | 13.2 | BIS Certification Marking | No | Mandatory | The product(s) may be marked with the Standard Mark. | Satisfactory/ Unsatisfactory (Not Marked) |  |  |  |  | To be done at Manufacturer's end
278 | 0 | 0 | 2009 | 4 | GALVANIZED STEEL BARBED WIRE FOR FENCING — SPECIFICATION | Mechanical | Qualitative | 14 | COILING AND PACKING | No | Mandatory | Unless otherwise agreed to between the supplier and the purchaser, the barbed wire shall be supplied in metal or wooden reels. | Satisfactory/ Unsatisfactory (Not supplied in wooden or metal reels) |  |  |  | 1 | To be done at Manufacturer's end
278 | 0 | 0 | 2009 | 4 | GALVANIZED STEEL BARBED WIRE FOR FENCING — SPECIFICATION | Mechanical | Qualitative | 14 | COILING AND PACKING | No | Mandatory | Each reel of barbed wire shall be wound and fastened compactly | Satisfactory/ Unsatisfactory (Not fastened compactly) |  |  |  | 2 | To be done at Manufacturer's end

## 278_0_0_2009_4_Test Request
Type | Size Designation | Diameter of Line Wire (in mm) | Diameter of Point Wire (in mm) | Type of Coating | Type of coating
Type A | 1 | 2.24 | 2 | Galvanized | Light
Type B | 2 | 2.5 | 2.5 | Elctro-galvanized | Medium
| 3 |  |  |  | Heavy
4
5
6