## TRep10748
IS Number | Part | Section | Year | Number of Amendments | Title of the Standard | Type of Test | Qualitative or Quantitative | Clause/ Table/ Annex Reference | Test Parameter Name | To be tested and/or reported by Lab (Yes/No) | Mandatory or Optional | Requirement (as per Indian Standard) - No specified values to be mentioned here | Test Result/ Observation | Test Request Requirements | Test Method Reference | Test Method Reference Standard | Sl No. under Clause/ Table/ Annex Reference | Sample Quantity | Equipment | Remarks | Grade 1 | Grade 1 | Grade 1 Cu | Grade 1 Cu | Grade 2 | Grade 2 | Grade 3 | Grade 3 | Grade 4 | Grade 4 | Grade 5 | Grade 5 | Grade 6 | Grade 6 | Semi-killed | Semi-killed | Killed by Aluminium alone | Killed by Aluminium alone | Killed by Silicone alone | Killed by Silicone alone | Silicon-aluminium killed | Silicon-aluminium killed | If the test is quantitative, the Min and Max value to be written after applying the tolerance given in the standard. If only upper and lower limit is given, mention ONLY Min or ONLY Max balue and leave the other cell blank. If the test is Qualitative, both Only Min column to be filled by the qualitiative requirement, the Max column to be left blank
THIS ROW TO BE LEFT BLANK | [20 empty] | Min | Max | Min | Max | Min | Max | Min | Max | Min | Max | Min | Max | Min | Max | Min | Max | Min | Max | Min | Max | Min | Max
10748 | 0 | 0 | 2004 | 2 | HOT-ROLLED STEEL STRIP FOR WELDED TUBES AND PIPES — SPECIFICATION |  | Qualitative | 4.1 | SUPPLY OF MATERIAL | No | Mandatory | General requirements relating to the supply of hot-rolled steel strip shall conform to IS 8910. | Please see the Test Report of IS 8910 | Declaration for sample drawal of steel strip as per IS 8910 to be given |  | 8910 |  |  |  | Please see the Test Report of IS 1730
10748 | 0 | 0 | 2004 | 2 | HOT-ROLLED STEEL STRIP FOR WELDED TUBES AND PIPES — SPECIFICATION |  | Qualitative | 5 | GRADES | No | Mandatory | There shall be five grades of hot-rolled carbon steel strip designated as Grade 1, Grade 2, Grade 3, Grade 4, Grade 5 and Grade 6. | To be checked based on declaration basis | Grade | 5 | 10748 |  |  |  | As Declared (XXXX)
10748 | 0 | 0 | 2004 | 2 | HOT-ROLLED STEEL STRIP FOR WELDED TUBES AND PIPES — SPECIFICATION |  | Quantitative | 6.2 | MANUFACTURE | No | Mandatory | Steel shall be supplied in the killed, semi-killed or rimming condition subject to agreement between the manufacturer and the purchaser. | To be checked based on declaration basis | Condition | 6.2 | 10748 |  |  |  | As Declared (XXXX)
[7 empty] | Quantitative | 7.1, Table 1 | Ladle Analysis | No | Mandatory | Carbon, %, Manganese, %, Sulphur, Phosphorous, Copper, CE, | Please see the observation of Cl.7.2 | [6 empty] | Please see the Observation of Product analysis
10748 | 0 | 0 | 2004 | 2 | HOT-ROLLED STEEL STRIP FOR WELDED TUBES AND PIPES — SPECIFICATION |  | Quantitative | 7.2, Table 1 & 2 | Product Analysis | Yes | Mandatory | Carbon, %, Max. | Value upto 2 decimal places | Grade |  | 228 | [5 empty] | 0.12 |  | 0.12 |  | 0.14 |  | 0.18 |  | 0.22 |  | 0.27 |  | 0.27
10748 | 0 | 0 | 2004 | 2 | HOT-ROLLED STEEL STRIP FOR WELDED TUBES AND PIPES — SPECIFICATION |  | Quantitative | 7.2, Table 1 & 2 | Product Analysis | Yes | Mandatory | Manganese, %, Max. | Value upto 2 decimal places | Grade |  | 228 | [5 empty] | 0.54 |  | 0.54 |  | 0.64 |  | 1.24 |  | 1.34 |  | 1.34 |  | 1.54
10748 | 0 | 0 | 2004 | 2 | HOT-ROLLED STEEL STRIP FOR WELDED TUBES AND PIPES — SPECIFICATION |  | Quantitative | 7.2, Table 1 & 2 | Product Analysis | Yes | Mandatory | Sulphur, %, Max. | Value upto 3 decimal places | Grade |  | 228 | [5 empty] | 0.045 |  | 0.045 |  | 0.045 |  | 0.045 |  | 0.045 |  | 0.045 |  | 0.045
10748 | 0 | 0 | 2004 | 2 | HOT-ROLLED STEEL STRIP FOR WELDED TUBES AND PIPES — SPECIFICATION |  | Quantitative | 7.2, Table 1 & 2 | Product Analysis | Yes | Mandatory | Phosphorous, %, Max. | Value upto 3 decimal places | Grade |  | 228 | [5 empty] | 0.045 |  | 0.045 |  | 0.045 |  | 0.045 |  | 0.045 |  | 0.045 |  | 0.045
10748 | 0 | 0 | 2004 | 2 | HOT-ROLLED STEEL STRIP FOR WELDED TUBES AND PIPES — SPECIFICATION |  | Quantitative | 7.2, Table 1 & 2 | Product Analysis | Yes | Optional | Copper, % | Value upto 2 decimal places | Grade |  | 228 | [6 empty] | 0.17 | 0.38
10748 | 0 | 0 | 2004 | 2 | HOT-ROLLED STEEL STRIP FOR WELDED TUBES AND PIPES — SPECIFICATION |  | Quantitative | 7.2, Table 1 & 2 | Product Analysis | Yes | Mandatory | Carbon Equivalent, %, Max. | Value upto 2 decimal places | Grade |  | 228 | [13 empty] | 0.45 |  | 0.45 |  | 0.45
10748 | 0 | 0 | 2004 | 2 | HOT-ROLLED STEEL STRIP FOR WELDED TUBES AND PIPES — SPECIFICATION |  | Quantitative | 7.2, Table 1 & 2 | Product Analysis | Yes | Mandatory | Silicone, % | Value upto 3 decimal places | Condition |  | 228 | [18 empty] | 0.075 | 0.085 |  |  | 0.095 | 0.105 | 0.025 | 0.035
10748 | 0 | 0 | 2004 | 2 | HOT-ROLLED STEEL STRIP FOR WELDED TUBES AND PIPES — SPECIFICATION |  | Quantitative | 7.2, Table 1 & 2 | Product Analysis | Yes | Mandatory | Alumunium, %, Max. | Value upto 3 decimal places | Condition |  | 228 | [20 empty] | 0.02 |  |  |  | 0.01
10748 | 0 | 0 | 2004 | 2 | HOT-ROLLED STEEL STRIP FOR WELDED TUBES AND PIPES — SPECIFICATION |  | Quantitative | 7.2, Table 1 & 2 | Product Analysis | Yes | Optional | Micro alloying element, 0.25%, Max. | Value upto 3 decimal places | Microalloying Element |  | 228 |  |  |  | Declaration regarding microalloying element to be provided
10748 | 0 | 0 | 2004 | 2 | HOT-ROLLED STEEL STRIP FOR WELDED TUBES AND PIPES — SPECIFICATION |  | Quantitative | 8.3, Table 3 | Tensile Test | Yes | Mandatory | Tensile Strength, Min. Mpa | Absolute Value | Grade |  | 1608 |  |  |  |  | 290 |  |  |  | 330 |  | 410 |  | 430 |  | 490 |  | 490
10748 | 0 | 0 | 2004 | 2 | HOT-ROLLED STEEL STRIP FOR WELDED TUBES AND PIPES — SPECIFICATION |  | Quantitative | 8.3, Table 3 | Tensile Test | Yes | Mandatory | Yield Stress, Min Mpa | Absolute Value | Grade |  | 1608 |  |  |  |  | 170 |  |  |  | 210 |  | 240 |  | 275 |  | 310 |  | 355
10748 | 0 | 0 | 2004 | 2 | HOT-ROLLED STEEL STRIP FOR WELDED TUBES AND PIPES — SPECIFICATION |  | Quantitative | 8.3, Table 3 | Tensile Test | Yes | Mandatory | Percentage Elongation, Minimum at Gauge Length 5.65√S | Absolute Value | Grade |  | 1608 |  |  |  |  | 30 |  |  |  | 28 |  | 25 |  | 20 |  | 15 |  | 15
10748 | 0 | 0 | 2004 | 2 | HOT-ROLLED STEEL STRIP FOR WELDED TUBES AND PIPES — SPECIFICATION |  | Qualitative | 9.2.4 | Bend Test | Yes | Mandatory | The test piece shall be bend cold through 180°. The internal diameter of the bend for the different grades of material shall be as given in Table 3. The test piece shall be deemed to have passed the test, if the outer convex surface is free from cracks. | Satisfactory/Unsatisfactory (cracks observed) | Grade and Thickness |  | 1599
10748 | 0 | 0 | 2004 | 2 | HOT-ROLLED STEEL STRIP FOR WELDED TUBES AND PIPES — SPECIFICATION |  | Qualitative | 11 | FREEDOM FROM DEFECTS | Yes | Mandatory | The steel shall be free from such segregation, lamination, surface flaws and other defects, which are detrimental to subsequent processing and ultimate use | Satisfactory/Unsatisfactory (segregation/lamination/surface flaws/other defects observed) |  | 11 | 10748
10748 | 0 | 0 | 2004 | 2 | HOT-ROLLED STEEL STRIP FOR WELDED TUBES AND PIPES — SPECIFICATION |  | Qualitative | 12 | DIMENSIONS | No | Optional | Nominal dimensions and thickness of hot-rolled steel strip may be as specified in IS 1730. Sizes other than those specified in IS 1730 may also be supplied by mutual agreement between the purchaser and the manufacturer. | Please see the Test Report of IS 1730 |  |  | 1730 |  |  |  | Please see the Test Report of IS 1730
10748 | 0 | 0 | 2004 | 2 | HOT-ROLLED STEEL STRIP FOR WELDED TUBES AND PIPES — SPECIFICATION |  | Qualitative | 15.1 | CONDITION OF COILS | No | Optional | The edges may be mill edges or slit edges as agreed between the supplier and the purchaser. When mill edges are specified the depth of defects shall be within 5 mm from the edges on either side of the coil. | To be checked based on declaration basis | [6 empty] | To test this parameter, complete coil is required
10748 | 0 | 0 | 2004 | 2 | HOT-ROLLED STEEL STRIP FOR WELDED TUBES AND PIPES — SPECIFICATION |  | Qualitative | 15.2 | CONDITION OF COILS | No | Mandatory | The material shall be in as-rolled condition without any skin passing, pickling, oiling, blast cleaning, annealing and normalizing unless otherwise specified by the purchaser. | To be checked based on declaration basis | [6 empty] | Manufacturing process
10748 | 0 | 0 | 2004 | 2 | HOT-ROLLED STEEL STRIP FOR WELDED TUBES AND PIPES — SPECIFICATION |  | Qualitative | 15.3 | CONDITION OF COILS | No | Optional | Outer end of the coil maybe cropped, if agreed by the manufacturer and the purchaser. There should be no folding of ends in the packed coils. In case the material is supplied without cropping, fish tail length should not be more than 0.5 m. | To be checked based on declaration basis | [6 empty] | To test this parameter,complete coil is required
10748 | 0 | 0 | 2004 | 2 | HOT-ROLLED STEEL STRIP FOR WELDED TUBES AND PIPES — SPECIFICATION |  | Qualitative | 15.4 | CONDITION OF COILS | No | Mandatory | The coils shall be suitably packed, so that they do not get damaged during transit. | To be checked based on declaration basis | [6 empty] | To test this parameter,complete coil is required
10748 | 0 | 0 | 2004 | 2 | HOT-ROLLED STEEL STRIP FOR WELDED TUBES AND PIPES — SPECIFICATION |  | Qualitative | 15.5 | CONDITION OF COILS | No | Optional | Telescopicity in the coils should not be more 100mm | To be checked based on declaration basis | [6 empty] | To test this parameter,complete coil is required
10748 | 0 | 0 | 2004 | 2 | HOT-ROLLED STEEL STRIP FOR WELDED TUBES AND PIPES — SPECIFICATION |  | Qualitative | 16.1 | MARKING | No | Mandatory | Every coil shall be legibly marked outside or inside with the following: a) Name or trade-mark of the manufacturer, b) Grade of steel, c) Castor identification mark, d) Size, and e) Mass of coils. | To be checked based on declaration basis | [6 empty] | To test this parameter,complete coil is required
10748 | 0 | 0 | 2004 | 2 | HOT-ROLLED STEEL STRIP FOR WELDED TUBES AND PIPES — SPECIFICATION |  | Qualitative | 16.2 | BIS Certification Marking | No | Optional | The material may also be marked with the Standard Mark | Satisfactory/Unsatisfactory (Not marked with the Standard mark)

## Treq 10478
Grade | Condition | Thickness | Microalloying element
Grade 1 | semi-killed
Grade 1C | Killed by Aluminium alone
Grade 2 | Killed by Silicone alone
Grade 3 | Silicon-aluminium killed
Grade 4
Grade 5
Grade 6