## Trep IS 1470
IS Number | Part | Section | Year | Number of Amendments | Title of the Standard | Type of Test | Qualitative or Quantitative | Clause/ Table/ Annex Reference | Test Parameter Name | To be tested and/or reported by Lab (Yes/No) | Mandatory or Optional | Requirement (as per Indian Standard) - No specified values to be mentioned here | Test Result/ Observation | Test Request Requirements | Test Method Reference | Test Method Reference Standard | Sl No. under Clause/ Table/ Annex Reference | Sample Quantity | Equipment | Remarks | Si16Mn73 | Si16Mn73 | Si16Mn68 | Si16Mn68 | Si15Mn63 | Si15Mn63 | Si20Mn56 | Si20Mn56 | Si24Mn53 | Si24Mn53 | Size Designation I | Size Designation I | Size Designation II | Size Designation II | Size Designation III | Size DesignationIII | If the test is quantitative, the Min and Max value to be written after applying the tolerance given in the standard. If only upper and lower limit is given, mention ONLY Min or ONLY Max balue and leave the other cell blank. If the test is Qualitative, both Only Min column to be filled by the qualitiative requirement, the Max column to be left blank
THIS ROW TO BE LEFT BLANK | [20 empty] | Min | Max | Min | Max | Min | Max | Min | Max | Min | Max | Min | Max | Min | Max | Min | Max
1470 | 0 | 0 | 2025 | 0 | SILICOMANGANESE — SPECIFICATION | Chemical | Quantitative | 7.2.1,Table 1 | Chemical Composition | Yes | Mandatory | Mn, % | Value upto 0 decimal places | Grade |  | 1559 |  |  |  |  | 70 | 75 | 65 | 70 | 60 | 65 | 52 | 58 | 50 | 55
1470 | 0 | 0 | 2025 | 0 | SILICOMANGANESE — SPECIFICATION | Chemical | Quantitative | 7.2.1,Table 1 | Chemical Composition | Yes | Mandatory | Si, %, Min. | Value upto 0 decimal places | Grade |  | 1559 |  |  |  |  | 16 |  | 16 |  | 15 |  | 20 |  | 24
1470 | 0 | 0 | 2025 | 0 | SILICOMANGANESE — SPECIFICATION | Chemical | Quantitative | 7.2.1,Table 1 | Chemical Composition | Yes | Mandatory | C, %, Max. | Value upto 2 decimal places | Grade |  | 1559 | [5 empty] | 2.2 |  | 2.2 |  | 2.5 |  | 1 |  | 0.1
1470 | 0 | 0 | 2025 | 0 | SILICOMANGANESE — SPECIFICATION | Chemical | Quantitative | 7.2.1,Table 1 | Chemical Composition | Yes | Mandatory | P, %, Max. | Value upto 2 decimal places | Grade |  | 1559 | [5 empty] | 0.3 |  | 0.3 |  | 0.3 |  | 0.3 |  | 0.3
1470 | 0 | 0 | 2025 | 0 | SILICOMANGANESE — SPECIFICATION | Chemical | Quantitative | 7.2.1,Table 1 | Chemical Composition | Yes | Mandatory | S, %, Max. | Value upto 2 decimal places | Grade |  | 1559 | [5 empty] | 0.3 |  | 0.3 |  | 0.3 |  | 0.3 |  | 0.3
1470 | 0 | 0 | 2025 | 0 | SILICOMANGANESE — SPECIFICATION | Chemical | Quantitative | 7.2.3 | Chemical Composition | Yes | Optional | The chemical composition given in Table 1 shows only the main constituent elements and the usual impurities. If the purchaser requires closer ranges for the main element contents and/or for other specified elements and/or different limits for the non-specified elements this shall be as agreed to between the purchaser and the manufacturer. | To be checked based on declaration basis | declaration of chemical composition |  | 1559
1470 | 0 | 0 | 2025 | 0 | SILICOMANGANESE — SPECIFICATION | Chemical | Qualitative | 7.2.4 | Residual Element | Yes | Optional | The composition of residual elements shall be as agreed between the purchaser and the manufacturer | To be checked on declaration basis | declaration of residual elemets |  | 1559
1470 | 0 | 0 | 2025 | 0 | SILICOMANGANESE — SPECIFICATION |  | Quantitative | 8.1 | Size Range | Yes | Mandatory | Undersize, Percent by Mass, Max | Value upto 0 decimal places | Size Designation | Table 2 | 1470 | [15 empty] | 10 |  | 10
1470 | 0 | 0 | 2025 | 0 | SILICOMANGANESE — SPECIFICATION |  | Qualitative | 8.1 | Size Range | Yes | Mandatory | Oversize Percent by Mass, Max | Value upto 0 decimal places | Size Designation | Table 2 | 1470 | [15 empty] | 10 |  | 10 |  | 10
1470 | 0 | 0 | 2025 | 0 | SILICOMANGANESE — SPECIFICATION |  | Qualitative | 9 | EXTRANEOUS CONTAMINATIONS | Yes | Mandatory | The material shall be reasonably free from extraneous contamination like slag, and nonmetallic inclusion etc | Satisfactory/Unsatisfactory with details |  | 9 | 1470
1470 | 0 | 0 | 2025 | 0 | SILICOMANGANESE — SPECIFICATION |  | Qualitative | 12.1 | MARKING | No | Mandatory | The packing containing the material shall be marked legibly and indelibly with the following: a) Indication of the source of manufacture; | Satisfactory/Unsatisfactory ( Not marked) |  | 12.1 | 1470 |  |  |  | To be checked based on declaration basis
1470 | 0 | 0 | 2025 | 0 | SILICOMANGANESE — SPECIFICATION |  | Qualitative | 13.1 | MARKING | No | Mandatory | b) Grade designation | Satisfactory/Unsatisfactory ( Not marked) |  | 12.1 | 1470 |  |  |  | To be checked based on declaration basis
1470 | 0 | 0 | 2025 | 0 | SILICOMANGANESE — SPECIFICATION |  | Qualitative | 14.1 | MARKING | No | Mandatory | c) Constitution of consignment | Satisfactory/Unsatisfactory ( Not marked) |  | 12.1 | 1470 |  |  |  | To be checked based on declaration basis
1470 | 0 | 0 | 2025 | 0 | SILICOMANGANESE — SPECIFICATION |  | Qualitative | 15.1 | MARKING | No | Mandatory | d) Size range | Satisfactory/Unsatisfactory ( Not marked) |  | 12.1 | 1470 |  |  |  | To be checked based on declaration basis
1470 | 0 | 0 | 2025 | 0 | SILICOMANGANESE — SPECIFICATION |  | Qualitative | 16.1 | MARKING | No | Mandatory | e) Quantity | Satisfactory/Unsatisfactory ( Not marked) |  | 12.1 | 1470 |  |  |  | To be checked based on declaration basis
1470 | 0 | 0 | 2025 | 0 | SILICOMANGANESE — SPECIFICATION |  | Qualitative | 17.1 | MARKING | No | Mandatory | f) Lot/Consignment numbe | Satisfactory/Unsatisfactory ( Not marked) |  | 12.1 | 1470 |  |  |  | To be checked based on declaration basis

## Treq IS 1470
Grade | Size Designation
Si16Mn73 | I
Si16Mn68 | II
Si15Mn63 | III
Si20Mn56
Si24Mn53